## Sheet1
Sample | critical strain (%) | intergration_1 (J/m^3) | intergration_2 (J/m^3) | initial height (mm) | Fracture energy (J/m^2) | two points linear estimation | x | y
1 | 14.7826 | 12498.21 | 12375.71 | 2.185 | 27.17476 |  | 10.8185 | 683585.2 | 10.8506 | 677948.6
2 | 13.2772 | 10169.49 | 10053.47 | 2.139 | 21.62846 |  | 11.1477 | 724660.6 | 11.1265 | 712134
3 | 11.3245 | 7472.638 | 7372.463 | 2.031 | 15.0752 | Estimated target point | 10.4406 | 636433.4 | 10.4406 | 627147.6
4 | 10.4406 | 6377.213 | 6286.998 | 2.087 | 13.2151 |  | Energy density (J/m^3) | 6364.334 | Energy density (J/m^3) | 6271.476
|  |  |  | Fracture energy AVG | 19.27338
|  |  |  | Fracture energy STD | 5.529593