## Sheet1
Point No. | Angular Frequency | Storage Modulus | Loss Modulus | Loss Factor | Shear Strain | Shear Stress | Torque | Status | Frequency
| [rad/s] | [Pa] | [Pa] | [1] | [%] | [Pa] | [mN·m] |  | [Hz] | G' | STD | G" | STD
1 | 628 | 916850 | 767030 | 0.837 | 0.502 | 6004.6 | 0.59419 | TruStrain™ | 100 | 781036.7 | 143868.9 | 1255543.3 | 361563.8
2 | 437 | 654650 | 278840 | 0.426 | 0.503 | 3575.6 | 0.35383 | TruStrain™ | 69.5 | 630606.7 | 55281.96 | 438483.3 | 120248.5
3 | 304 | 489430 | 111390 | 0.228 | 0.503 | 2522.3 | 0.24959 | TruStrain™ | 48.3 | 494373.3 | 38822.87 | 166076.7 | 41809.52
4 | 211 | 405080 | 53058 | 0.131 | 0.503 | 2053 | 0.20316 | TruStrain™ | 33.6 | 416620 | 34869.18 | 73011.67 | 15713.28
5 | 147 | 364010 | 38291 | 0.105 | 0.503 | 1839.5 | 0.18203 | TruStrain™ | 23.4 | 376196.7 | 33438.21 | 41149 | 3027.567
6 | 102 | 340510 | 23383 | 0.069 | 0.502 | 1714.4 | 0.16965 | TruStrain™ | 16.2 | 353200 | 31980.84 | 25297.33 | 1957.9
7 | 70.9 | 326500 | 16676 | 0.051 | 0.503 | 1642.8 | 0.16257 | TruStrain™ | 11.3 | 340376.7 | 31938.71 | 18086 | 1786.791
8 | 49.3 | 320560 | 13139 | 0.041 | 0.503 | 1612.2 | 0.15954 | TruStrain™ | 7.85 | 334586.7 | 31773.59 | 14150.67 | 1547.403
9 | 34.3 | 317560 | 11044 | 0.035 | 0.503 | 1596.8 | 0.15801 | TruStrain™ | 5.46 | 331593.3 | 31635.48 | 11784 | 1206.168
10 | 23.8 | 316030 | 9512.9 | 0.03 | 0.502 | 1588.8 | 0.15722 | TruStrain™ | 3.79 | 329966.7 | 31416.34 | 10058.7 | 969.6101
11 | 16.6 | 315360 | 8393.4 | 0.027 | 0.503 | 1585.2 | 0.15687 | TruStrain™ | 2.64 | 329236.7 | 31372.03 | 8816.7 | 850.9916
12 | 11.5 | 315030 | 7444.2 | 0.024 | 0.502 | 1583.3 | 0.15668 | TruStrain™ | 1.83 | 328853.3 | 31321.47 | 7859.633 | 833.8252
13 | 8.01 | 314890 | 6360.1 | 0.02 | 0.503 | 1582.7 | 0.15662 | TruStrain™ | 1.27 | 328640 | 31328.61 | 7023.867 | 846.9496
14 | 5.57 | 314470 | 5888 | 0.019 | 0.503 | 1580.5 | 0.1564 | TruStrain™ | 0.886 | 328326.7 | 31367.61 | 6528.167 | 782.3812
15 | 3.87 | 314110 | 5496.5 | 0.017 | 0.503 | 1578.7 | 0.15622 | TruStrain™ | 0.616 | 328090 | 31383.34 | 6129.667 | 764.1647
16 | 2.69 | 313670 | 5154.7 | 0.016 | 0.503 | 1576.5 | 0.156 | TruStrain™ | 0.428 | 327826.7 | 31450 | 5779.733 | 708.0838
17 | 1.87 | 312860 | 4969.4 | 0.016 | 0.503 | 1572.4 | 0.1556 | TruStrain™ | 0.298 | 327313.3 | 31559.88 | 5567.233 | 677.6431
18 | 1.3 | 311760 | 4690.3 | 0.015 | 0.503 | 1566.8 | 0.15505 | TruStrain™ | 0.207 | 326680 | 31806.89 | 5322.1 | 658.5606
19 | 0.904 | 310290 | 4558.4 | 0.015 | 0.503 | 1559.5 | 0.15432 | TruStrain™ | 0.144 | 325786.7 | 31994.31 | 5157.4 | 629.6481
20 | 0.628 | 308590 | 4350.4 | 0.014 | 0.502 | 1550.8 | 0.15346 | TruStrain™ | 0.1 | 324586.7 | 32124.76 | 5162.2 | 855.7491
Point No. | Angular Frequency | Storage Modulus | Loss Modulus | Loss Factor | Shear Strain | Shear Stress | Torque | Status | Frequency
| [rad/s] | [Pa] | [Pa] | [1] | [%] | [Pa] | [mN·m] |  | [Hz]
1 | 628 | 581930 | 1369000 | 2.353 | 0.502 | 7468 | 0.739 | TruStrain™ | 100
2 | 437 | 554160 | 467560 | 0.844 | 0.502 | 3643.4 | 0.36054 | TruStrain™ | 69.5
3 | 304 | 449490 | 173950 | 0.387 | 0.503 | 2422 | 0.23967 | TruStrain™ | 48.3
4 | 211 | 380870 | 74518 | 0.196 | 0.503 | 1950.2 | 0.19298 | TruStrain™ | 33.6
5 | 147 | 342720 | 39817 | 0.116 | 0.502 | 1733.7 | 0.17156 | TruStrain™ | 23.4
6 | 102 | 321950 | 24522 | 0.076 | 0.502 | 1622.1 | 0.16051 | TruStrain™ | 16.2
7 | 70.9 | 310090 | 16975 | 0.055 | 0.503 | 1560.7 | 0.15444 | TruStrain™ | 11.3
8 | 49.3 | 304630 | 12976 | 0.043 | 0.503 | 1532.2 | 0.15162 | TruStrain™ | 7.85
9 | 34.3 | 301820 | 10823 | 0.036 | 0.503 | 1517.7 | 0.15018 | TruStrain™ | 5.46
10 | 23.8 | 300400 | 9242.2 | 0.031 | 0.503 | 1510.3 | 0.14945 | TruStrain™ | 3.79
11 | 16.6 | 299680 | 8052.7 | 0.027 | 0.503 | 1506.6 | 0.14909 | TruStrain™ | 2.64
12 | 11.5 | 299320 | 7111.6 | 0.024 | 0.503 | 1504.6 | 0.14888 | TruStrain™ | 1.83
13 | 8.01 | 299040 | 6492.3 | 0.022 | 0.503 | 1503.1 | 0.14874 | TruStrain™ | 1.27
14 | 5.57 | 298760 | 6066.7 | 0.02 | 0.503 | 1501.6 | 0.1486 | TruStrain™ | 0.886
15 | 3.87 | 298600 | 5687.8 | 0.019 | 0.503 | 1500.8 | 0.14851 | TruStrain™ | 0.616
16 | 2.69 | 298390 | 5414.7 | 0.018 | 0.503 | 1499.7 | 0.14841 | TruStrain™ | 0.428
17 | 1.87 | 297970 | 5217.5 | 0.018 | 0.503 | 1497.6 | 0.1482 | TruStrain™ | 0.298
18 | 1.3 | 297390 | 5045.4 | 0.017 | 0.503 | 1494.7 | 0.14791 | TruStrain™ | 0.207
19 | 0.904 | 296720 | 4886.3 | 0.016 | 0.503 | 1491.3 | 0.14757 | TruStrain™ | 0.144
20 | 0.628 | 295760 | 4790.8 | 0.016 | 0.503 | 1486.5 | 0.1471 | TruStrain™ | 0.1
Point No. | Angular Frequency | Storage Modulus | Loss Modulus | Loss Factor | Shear Strain | Shear Stress | Torque | Status | Frequency
| [rad/s] | [Pa] | [Pa] | [1] | [%] | [Pa] | [mN·m] |  | [Hz]
1 | 628 | 844330 | 1630600 | 1.931 | 0.502 | 9219.8 | 0.91235 | TruStrain™ | 100
2 | 437 | 683010 | 569050 | 0.833 | 0.502 | 4467.2 | 0.44206 | TruStrain™ | 69.5
3 | 304 | 544200 | 212890 | 0.391 | 0.503 | 2936.6 | 0.29059 | TruStrain™ | 48.3
4 | 211 | 463910 | 91459 | 0.197 | 0.503 | 2376.1 | 0.23513 | TruStrain™ | 33.6
5 | 147 | 421860 | 45339 | 0.107 | 0.503 | 2132.4 | 0.21102 | TruStrain™ | 23.4
6 | 102 | 397140 | 27987 | 0.07 | 0.503 | 2000.9 | 0.198 | TruStrain™ | 16.2
7 | 70.9 | 384540 | 20607 | 0.054 | 0.503 | 1935.1 | 0.19149 | TruStrain™ | 11.3
8 | 49.3 | 378570 | 16337 | 0.043 | 0.502 | 1904.1 | 0.18842 | TruStrain™ | 7.85
9 | 34.3 | 375400 | 13485 | 0.036 | 0.503 | 1887.7 | 0.1868 | TruStrain™ | 5.46
10 | 23.8 | 373470 | 11421 | 0.031 | 0.503 | 1877.6 | 0.1858 | TruStrain™ | 3.79
11 | 16.6 | 372670 | 10004 | 0.027 | 0.503 | 1873.4 | 0.18538 | TruStrain™ | 2.64
12 | 11.5 | 372210 | 9023.1 | 0.024 | 0.503 | 1871 | 0.18515 | TruStrain™ | 1.83
13 | 8.01 | 371990 | 8219.2 | 0.022 | 0.503 | 1869.7 | 0.18502 | TruStrain™ | 1.27
14 | 5.57 | 371750 | 7629.8 | 0.021 | 0.503 | 1868.5 | 0.1849 | TruStrain™ | 0.886
15 | 3.87 | 371560 | 7204.7 | 0.019 | 0.503 | 1867.5 | 0.1848 | TruStrain™ | 0.616
16 | 2.69 | 371420 | 6769.8 | 0.018 | 0.503 | 1866.8 | 0.18473 | TruStrain™ | 0.428
17 | 1.87 | 371110 | 6514.8 | 0.018 | 0.503 | 1865.2 | 0.18457 | TruStrain™ | 0.298
18 | 1.3 | 370890 | 6230.6 | 0.017 | 0.503 | 1864.1 | 0.18446 | TruStrain™ | 0.207
19 | 0.904 | 370350 | 6027.5 | 0.016 | 0.503 | 1861.3 | 0.18419 | TruStrain™ | 0.144
20 | 0.628 | 369410 | 6345.4 | 0.017 | 0.503 | 1856.7 | 0.18374 | TruStrain™ | 0.1