## Sheet1
Point No. | Angular Frequency | Storage Modulus | Loss Modulus | Loss Factor | Shear Strain | Shear Stress | Torque | Status | Frequency
| [rad/s] | [Pa] | [Pa] | [1] | [%] | [Pa] | [mN·m] |  | [Hz]
1 | 628 | 562380 | 1615000 | 2.872 | 1 | 17173 | 1.6993 | TruStrain™ | 100 | 486576.7 | 90649.97 | 1547766.7 | 261995
2 | 437 | 462330 | 528090 | 1.142 | 1 | 7053.7 | 0.698 | TruStrain™ | 69.5 | 430406.7 | 28143.28 | 510956.7 | 83036.28
3 | 304 | 318110 | 191490 | 0.602 | 1 | 3731.6 | 0.36926 | TruStrain™ | 48.3 | 301756.7 | 14312.76 | 186746.7 | 26135.79
4 | 211 | 236280 | 82250 | 0.348 | 1.01 | 2514.4 | 0.24881 | TruStrain™ | 33.6 | 225393.3 | 9336.328 | 81766.67 | 7823.79
5 | 147 | 191940 | 42920 | 0.224 | 1.01 | 1976.8 | 0.19562 | TruStrain™ | 23.4 | 183403.3 | 7439.159 | 43685.67 | 1693.689
6 | 102 | 168690 | 27496 | 0.163 | 1 | 1717.7 | 0.16998 | TruStrain™ | 16.2 | 162123.3 | 6391.934 | 28959.67 | 1391.144
7 | 70.9 | 154920 | 19991 | 0.129 | 1.01 | 1569.8 | 0.15534 | TruStrain™ | 11.3 | 148543.3 | 6090.793 | 21320.33 | 1198.684
8 | 49.3 | 147210 | 16096 | 0.109 | 1 | 1488.3 | 0.14727 | TruStrain™ | 7.85 | 140916.7 | 5823.203 | 17194.67 | 1041.186
9 | 34.3 | 142290 | 13565 | 0.095 | 1.01 | 1436.7 | 0.14217 | TruStrain™ | 5.46 | 136056.7 | 5686.29 | 14610 | 945.0153
10 | 23.8 | 139030 | 11904 | 0.086 | 1.01 | 1402.4 | 0.13878 | TruStrain™ | 3.79 | 132713.3 | 5683.792 | 12948.67 | 890.0039
11 | 16.6 | 136440 | 10786 | 0.079 | 1.01 | 1375.6 | 0.13612 | TruStrain™ | 2.64 | 130050 | 5679.806 | 11788 | 825.5762
12 | 11.5 | 134230 | 10026 | 0.075 | 1.01 | 1352.9 | 0.13388 | TruStrain™ | 1.83 | 127763.3 | 5681.563 | 11005.67 | 789.7554
13 | 8.01 | 132230 | 9518.1 | 0.072 | 1.01 | 1332.4 | 0.13185 | TruStrain™ | 1.27 | 125686.7 | 5694.186 | 10492.7 | 768.3054
14 | 5.57 | 130290 | 9200.2 | 0.071 | 1.01 | 1312.8 | 0.1299 | TruStrain™ | 0.886 | 123653.3 | 5724.464 | 10170.4 | 751.7616
15 | 3.87 | 128390 | 9050.5 | 0.07 | 1.01 | 1293.6 | 0.12801 | TruStrain™ | 0.616 | 121760 | 5791.655 | 9988.833 | 709.8512
16 | 2.69 | 126480 | 8996.2 | 0.071 | 1.01 | 1274.3 | 0.1261 | TruStrain™ | 0.428 | 119736.7 | 5837.81 | 9938.4 | 705.8403
17 | 1.87 | 124540 | 9016.7 | 0.072 | 1.01 | 1254.9 | 0.12418 | TruStrain™ | 0.298 | 117663.3 | 5891.917 | 9967.233 | 708.7715
18 | 1.3 | 122570 | 9117.2 | 0.074 | 1.01 | 1235.2 | 0.12223 | TruStrain™ | 0.207 | 115550 | 5955.457 | 10068.07 | 707.2024
19 | 0.904 | 120540 | 9224.1 | 0.077 | 1.01 | 1215 | 0.12023 | TruStrain™ | 0.144 | 113370 | 6033.059 | 10198.7 | 725.0563
20 | 0.628 | 118490 | 9364.7 | 0.079 | 1.01 | 1194.6 | 0.11821 | TruStrain™ | 0.1 | 111216.7 | 6036.165 | 10362.23 | 735.6813
Point No. | Angular Frequency | Storage Modulus | Loss Modulus | Loss Factor | Shear Strain | Shear Stress | Torque | Status | Frequency
| [rad/s] | [Pa] | [Pa] | [1] | [%] | [Pa] | [mN·m] |  | [Hz]
1 | 628 | 359140 | 1829700 | 5.095 | 1 | 18725 | 1.8529 | TruStrain™ | 100
2 | 437 | 393860 | 603000 | 1.531 | 1 | 7238.3 | 0.71627 | TruStrain™ | 69.5
3 | 304 | 283250 | 216120 | 0.763 | 1.01 | 3580.9 | 0.35435 | TruStrain™ | 48.3
4 | 211 | 213480 | 91098 | 0.427 | 1.01 | 2332.7 | 0.23084 | TruStrain™ | 33.6
5 | 147 | 173810 | 46034 | 0.265 | 1.01 | 1807.1 | 0.17882 | TruStrain™ | 23.4
6 | 102 | 153460 | 28553 | 0.186 | 1.01 | 1569 | 0.15526 | TruStrain™ | 16.2
7 | 70.9 | 140340 | 21074 | 0.15 | 1.01 | 1426.2 | 0.14113 | TruStrain™ | 11.3
8 | 49.3 | 133170 | 16895 | 0.127 | 1.01 | 1349.1 | 0.1335 | TruStrain™ | 7.85
9 | 34.3 | 128540 | 14411 | 0.112 | 1.01 | 1299.9 | 0.12864 | TruStrain™ | 5.46
10 | 23.8 | 125250 | 12863 | 0.103 | 1.01 | 1265.5 | 0.12522 | TruStrain™ | 3.79
11 | 16.6 | 122640 | 11770 | 0.096 | 1.01 | 1238.3 | 0.12253 | TruStrain™ | 2.64
12 | 11.5 | 120400 | 11031 | 0.092 | 1.01 | 1215.2 | 0.12025 | TruStrain™ | 1.83
13 | 8.01 | 118350 | 10564 | 0.089 | 1.01 | 1194.2 | 0.11817 | TruStrain™ | 1.27
14 | 5.57 | 116320 | 10279 | 0.088 | 1.01 | 1173.7 | 0.11614 | TruStrain™ | 0.886
15 | 3.87 | 114280 | 10149 | 0.089 | 1.01 | 1153.1 | 0.1141 | TruStrain™ | 0.616
16 | 2.69 | 112240 | 10124 | 0.09 | 1.01 | 1132.6 | 0.11208 | TruStrain™ | 0.428
17 | 1.87 | 110150 | 10167 | 0.092 | 1.01 | 1111.8 | 0.11001 | TruStrain™ | 0.298
18 | 1.3 | 108010 | 10275 | 0.095 | 1.01 | 1090.4 | 0.1079 | TruStrain™ | 0.207
19 | 0.904 | 105780 | 10410 | 0.098 | 1.01 | 1068.2 | 0.10571 | TruStrain™ | 0.144
20 | 0.628 | 103710 | 10605 | 0.102 | 1.01 | 1047.8 | 0.10368 | TruStrain™ | 0.1
Point No. | Angular Frequency | Storage Modulus | Loss Modulus | Loss Factor | Shear Strain | Shear Stress | Torque | Status | Frequency
| [rad/s] | [Pa] | [Pa] | [1] | [%] | [Pa] | [mN·m] |  | [Hz]
1 | 628 | 538210 | 1198600 | 2.227 | 1 | 13194 | 1.3056 | TruStrain™ | 100
2 | 437 | 435030 | 401780 | 0.924 | 1 | 5951.1 | 0.5889 | TruStrain™ | 69.5
3 | 304 | 303910 | 152630 | 0.502 | 1.01 | 3418 | 0.33823 | TruStrain™ | 48.3
4 | 211 | 226420 | 71952 | 0.318 | 1 | 2387.6 | 0.23627 | TruStrain™ | 33.6
5 | 147 | 184460 | 42103 | 0.228 | 1.01 | 1901.6 | 0.18818 | TruStrain™ | 23.4
6 | 102 | 164220 | 30830 | 0.188 | 1.01 | 1679.4 | 0.16619 | TruStrain™ | 16.2
7 | 70.9 | 150370 | 22896 | 0.152 | 1.01 | 1528.7 | 0.15128 | TruStrain™ | 11.3
8 | 49.3 | 142370 | 18593 | 0.131 | 1.01 | 1443.1 | 0.1428 | TruStrain™ | 7.85
9 | 34.3 | 137340 | 15854 | 0.115 | 1.01 | 1389.5 | 0.1375 | TruStrain™ | 5.46
10 | 23.8 | 133860 | 14079 | 0.105 | 1.01 | 1352.7 | 0.13386 | TruStrain™ | 3.79
11 | 16.6 | 131070 | 12808 | 0.098 | 1 | 1323.5 | 0.13097 | TruStrain™ | 2.64
12 | 11.5 | 128660 | 11960 | 0.093 | 1 | 1298.6 | 0.1285 | TruStrain™ | 1.83
13 | 8.01 | 126480 | 11396 | 0.09 | 1.01 | 1276.3 | 0.1263 | TruStrain™ | 1.27
14 | 5.57 | 124350 | 11032 | 0.089 | 1.01 | 1254.7 | 0.12416 | TruStrain™ | 0.886
15 | 3.87 | 122610 | 10767 | 0.088 | 1.01 | 1237 | 0.1224 | TruStrain™ | 0.616
16 | 2.69 | 120490 | 10695 | 0.089 | 1.01 | 1215.7 | 0.1203 | TruStrain™ | 0.428
17 | 1.87 | 118300 | 10718 | 0.091 | 1.01 | 1193.9 | 0.11814 | TruStrain™ | 0.298
18 | 1.3 | 116070 | 10812 | 0.093 | 1.01 | 1171.7 | 0.11594 | TruStrain™ | 0.207
19 | 0.904 | 113790 | 10962 | 0.096 | 1.01 | 1148.9 | 0.11369 | TruStrain™ | 0.144
20 | 0.628 | 111450 | 11117 | 0.1 | 1.01 | 1125.7 | 0.11139 | TruStrain™ | 0.1