## Sheet1
Point No. | Angular Frequency | Storage Modulus | Loss Modulus | Loss Factor | Shear Strain | Shear Stress | Torque | Status | Frequency
| [rad/s] | [Pa] | [Pa] | [1] | [%] | [Pa] | [mN·m] |  | [Hz] | G' AVG | G' STD | G'' AVG | G'' STD
1 | 628 | 720870 | 874230 | 1.213 | 0.502 | 5689.1 | 0.56297 | TruStrain™ | 100 | 579486.7 | 169245.7 | 1254210 | 271187
2 | 437 | 570150 | 322640 | 0.566 | 0.502 | 3291.9 | 0.32575 | TruStrain™ | 69.5 | 549310 | 72851.42 | 440343.3 | 84511.53
3 | 304 | 457120 | 132390 | 0.29 | 0.503 | 2391.5 | 0.23666 | TruStrain™ | 48.3 | 456186.7 | 45908.18 | 170486.7 | 27659.55
4 | 211 | 395090 | 66396 | 0.168 | 0.503 | 2013.4 | 0.19923 | TruStrain™ | 33.6 | 396690 | 33993.26 | 77175.33 | 8590.958
5 | 147 | 364900 | 45276 | 0.124 | 0.503 | 1848 | 0.18287 | TruStrain™ | 23.4 | 364723.3 | 27838.73 | 43716.33 | 2141.677
6 | 102 | 345670 | 30440 | 0.088 | 0.503 | 1743.8 | 0.17256 | TruStrain™ | 16.2 | 346360 | 25107.93 | 27442.33 | 3169.186
7 | 70.9 | 335660 | 22393 | 0.067 | 0.503 | 1690.5 | 0.16728 | TruStrain™ | 11.3 | 336010 | 23904.22 | 20344 | 2094.526
8 | 49.3 | 330790 | 18023 | 0.054 | 0.503 | 1664.8 | 0.16474 | TruStrain™ | 7.85 | 330833.3 | 23609.02 | 16124 | 1918.099
9 | 34.3 | 328310 | 15110 | 0.046 | 0.503 | 1651.5 | 0.16343 | TruStrain™ | 5.46 | 328350 | 23188.52 | 13391.67 | 1693.905
10 | 23.8 | 326740 | 13228 | 0.04 | 0.503 | 1643.3 | 0.16261 | TruStrain™ | 3.79 | 326880 | 23009.09 | 11561.8 | 1510.3
11 | 16.6 | 325930 | 11797 | 0.036 | 0.503 | 1638.9 | 0.16218 | TruStrain™ | 2.64 | 326043.3 | 22870.21 | 10316.33 | 1378.377
12 | 11.5 | 325400 | 10772 | 0.033 | 0.503 | 1636.2 | 0.16192 | TruStrain™ | 1.83 | 325626.7 | 22895.13 | 9366.2 | 1276.089
13 | 8.01 | 325240 | 9886.4 | 0.03 | 0.503 | 1635.2 | 0.16181 | TruStrain™ | 1.27 | 325363.3 | 22841.66 | 8606.9 | 1199.713
14 | 5.57 | 324930 | 9126.9 | 0.028 | 0.503 | 1633.5 | 0.16165 | TruStrain™ | 0.886 | 325210 | 22854.6 | 8000.367 | 1064.375
15 | 3.87 | 324600 | 8527.6 | 0.026 | 0.503 | 1631.7 | 0.16147 | TruStrain™ | 0.616 | 325020 | 22847.5 | 7533.8 | 979.0995
16 | 2.69 | 324160 | 8197.4 | 0.025 | 0.503 | 1629.5 | 0.16125 | TruStrain™ | 0.428 | 324776.7 | 22935.45 | 7226.333 | 940.6475
17 | 1.87 | 323290 | 8151.7 | 0.025 | 0.503 | 1625.1 | 0.16082 | TruStrain™ | 0.298 | 324363.3 | 22907.14 | 7072.667 | 1001.831
18 | 1.3 | 327190 | 8203.8 | 0.025 | 0.502 | 1644.6 | 0.16274 | TruStrain™ | 0.207 | 325463.3 | 22886.33 | 6998.833 | 1052.498
19 | 0.904 | 326380 | 7899.7 | 0.024 | 0.503 | 1640.7 | 0.16235 | TruStrain™ | 0.144 | 324866.7 | 22862.47 | 6780.333 | 975.1758
20 | 0.628 | 325340 | 7536.1 | 0.023 | 0.503 | 1635.3 | 0.16182 | TruStrain™ | 0.1 | 324290 | 22698.5 | 6686.367 | 823.4412
Point No. | Angular Frequency | Storage Modulus | Loss Modulus | Loss Factor | Shear Strain | Shear Stress | Torque | Status | Frequency
| [rad/s] | [Pa] | [Pa] | [1] | [%] | [Pa] | [mN·m] |  | [Hz]
1 | 628 | 676050 | 1489200 | 2.203 | 0.502 | 8211.6 | 0.81259 | TruStrain™ | 100
2 | 437 | 626270 | 517160 | 0.826 | 0.502 | 4081.2 | 0.40386 | TruStrain™ | 69.5
3 | 304 | 511940 | 197220 | 0.385 | 0.503 | 2756.9 | 0.27281 | TruStrain™ | 48.3
4 | 211 | 439100 | 87419 | 0.199 | 0.503 | 2249.8 | 0.22263 | TruStrain™ | 33.6
5 | 147 | 398730 | 45185 | 0.113 | 0.503 | 2016.6 | 0.19955 | TruStrain™ | 23.4
6 | 102 | 377450 | 28829 | 0.076 | 0.502 | 1901.7 | 0.18818 | TruStrain™ | 16.2
7 | 70.9 | 365460 | 21172 | 0.058 | 0.503 | 1839.6 | 0.18204 | TruStrain™ | 11.3
8 | 49.3 | 359770 | 16852 | 0.047 | 0.503 | 1809.9 | 0.1791 | TruStrain™ | 7.85
9 | 34.3 | 356770 | 13978 | 0.039 | 0.503 | 1794.2 | 0.17755 | TruStrain™ | 5.46
10 | 23.8 | 355130 | 11886 | 0.033 | 0.502 | 1785.5 | 0.17668 | TruStrain™ | 3.79
11 | 16.6 | 354110 | 10674 | 0.03 | 0.502 | 1780.2 | 0.17616 | TruStrain™ | 2.64
12 | 11.5 | 353780 | 9643.3 | 0.027 | 0.502 | 1778.4 | 0.17598 | TruStrain™ | 1.83
13 | 8.01 | 353400 | 8932.1 | 0.025 | 0.503 | 1776.5 | 0.1758 | TruStrain™ | 1.27
14 | 5.57 | 353340 | 8301.7 | 0.023 | 0.503 | 1776.1 | 0.17576 | TruStrain™ | 0.886
15 | 3.87 | 353210 | 7871.9 | 0.022 | 0.503 | 1775.4 | 0.17569 | TruStrain™ | 0.616
16 | 2.69 | 353170 | 7528.2 | 0.021 | 0.503 | 1775.1 | 0.17566 | TruStrain™ | 0.428
17 | 1.87 | 352940 | 7328.3 | 0.021 | 0.503 | 1774 | 0.17555 | TruStrain™ | 0.298
18 | 1.3 | 352590 | 7153.1 | 0.02 | 0.503 | 1772.2 | 0.17537 | TruStrain™ | 0.207
19 | 0.904 | 352080 | 6918.3 | 0.02 | 0.503 | 1769.6 | 0.17512 | TruStrain™ | 0.144
20 | 0.628 | 351550 | 6951.1 | 0.02 | 0.503 | 1767.1 | 0.17486 | TruStrain™ | 0.1
Point No. | Angular Frequency | Storage Modulus | Loss Modulus | Loss Factor | Shear Strain | Shear Stress | Torque | Status | Frequency
| [rad/s] | [Pa] | [Pa] | [1] | [%] | [Pa] | [mN·m] |  | [Hz]
1 | 628 | 341540 | 1399200 | 4.097 | 0.502 | 7231.4 | 0.71559 | TruStrain™ | 100
2 | 437 | 451510 | 481230 | 1.066 | 0.503 | 3316 | 0.32813 | TruStrain™ | 69.5
3 | 304 | 399500 | 181850 | 0.455 | 0.503 | 2205.7 | 0.21827 | TruStrain™ | 48.3
4 | 211 | 355880 | 77711 | 0.218 | 0.503 | 1830.6 | 0.18115 | TruStrain™ | 33.6
5 | 147 | 330540 | 40688 | 0.123 | 0.502 | 1673.4 | 0.16559 | TruStrain™ | 23.4
6 | 102 | 315960 | 23058 | 0.073 | 0.503 | 1593 | 0.15764 | TruStrain™ | 16.2
7 | 70.9 | 306910 | 17467 | 0.057 | 0.502 | 1544.7 | 0.15286 | TruStrain™ | 11.3
8 | 49.3 | 301940 | 13497 | 0.045 | 0.503 | 1518.8 | 0.15029 | TruStrain™ | 7.85
9 | 34.3 | 299970 | 11087 | 0.037 | 0.503 | 1508.5 | 0.14928 | TruStrain™ | 5.46
10 | 23.8 | 298770 | 9571.4 | 0.032 | 0.503 | 1502.1 | 0.14865 | TruStrain™ | 3.79
11 | 16.6 | 298090 | 8478 | 0.028 | 0.502 | 1498.5 | 0.14829 | TruStrain™ | 2.64
12 | 11.5 | 297700 | 7683.3 | 0.026 | 0.502 | 1496.4 | 0.14808 | TruStrain™ | 1.83
13 | 8.01 | 297450 | 7002.2 | 0.024 | 0.503 | 1495.2 | 0.14796 | TruStrain™ | 1.27
14 | 5.57 | 297360 | 6572.5 | 0.022 | 0.503 | 1494.7 | 0.14791 | TruStrain™ | 0.886
15 | 3.87 | 297250 | 6201.9 | 0.021 | 0.503 | 1494.1 | 0.14785 | TruStrain™ | 0.616
16 | 2.69 | 297000 | 5953.4 | 0.02 | 0.503 | 1492.8 | 0.14772 | TruStrain™ | 0.428
17 | 1.87 | 296860 | 5738 | 0.019 | 0.503 | 1492.1 | 0.14765 | TruStrain™ | 0.298
18 | 1.3 | 296610 | 5639.6 | 0.019 | 0.503 | 1490.8 | 0.14752 | TruStrain™ | 0.207
19 | 0.904 | 296140 | 5523 | 0.019 | 0.503 | 1488.5 | 0.14729 | TruStrain™ | 0.144
20 | 0.628 | 295980 | 5571.9 | 0.019 | 0.503 | 1487.6 | 0.14721 | TruStrain™ | 0.1