## Fig 1
Graphite
s1 (MPa) | s2 (MPa)
18.365 | 19.958
18.412 | 25.527
15.397 | 20.422
14.006 | 26.92
12.429 | 23.713
0 | 24.093
0 | 25.401
0 | 26.498
0 | 27.595
-16.788 | 25.443
-23.467 | 26.456
-32.603 | 23.924
-43.362 | 22.025
-55.374 | 17.806
-58.481 | 17.215
-60.058 | 16.076
-60.707 | 12.194
-62.377 | 14.388
-67.246 | 10.295
-67.71 | 8.4388
-80.325 | 5.9916
-82.319 | 0
-76.475 | 0
-74.852 | 0
-72.719 | 0
19.958 | 18.365
25.527 | 18.412
20.422 | 15.397
26.92 | 14.006
23.713 | 12.429
24.093 | 0
25.401 | 0
26.498 | 0
27.595 | 0
25.443 | -16.788
26.456 | -23.467
23.924 | -32.603
22.025 | -43.362
17.806 | -55.374
17.215 | -58.481
16.076 | -60.058
12.194 | -60.707
14.388 | -62.377
10.295 | -67.246
8.4388 | -67.71
5.9916 | -80.325
0 | -82.319
0 | -76.475
0 | -74.852
0 | -72.719

## Fig 2
Titania (a) |  | Natural Rubber (b)
s1 (MPa) | s2 (MPa) | s1 (MPa) | s2 (MPa)
100 | 0 | 0 | 8.5
85 | 0 | 0 | 11.05
71 | 43 | 0 | 13.6
65 | 78 | 2.4 | 2.4
43 | 100 | 2.9 | 2.9
-74 | 99 | 3.4 | 3.4
-255 | 78 | 7.5 | 0
-434 | 72 | 9 | 0
-547 | 60 | 10.5 | 0
-818 | 62
-1000 | 69
-1061 | 53
-1138.4 | 31
-1232 | 0
0 | -1232
31 | -1138.4
53 | -1061
69 | -1000
62 | -818
60 | -547
72 | -434
78 | -255
99 | -74
100 | 43
78 | 65
43 | 71
0 | 85
0 | 100

## Fig 3
Alumina |  | VHB 4905
A (mm) | Sc (MPa) | A (mm) | Sc (MPa)
0.00079139 | 224.7 | 0.001 | 393.67
0.00097925 | 225.19 | 0.0552 | 249.58
0.00097488 | 211.76 | 0.0654 | 299.72
0.0020271 | 191.82 | 0.0997 | 222.21
0.0025531 | 230.7 | 0.1246 | 269.13
0.0050111 | 210.83 | 0.1774 | 259.22
0.0070205 | 224.21 | 0.199 | 212.45
0.007339 | 186.83 | 0.29 | 169.29
0.0087639 | 214.1 | 0.365 | 154.54
0.0098792 | 195.23 | 0.5025 | 133.73
0.010844 | 212.22 | 0.7013 | 107.74
0.013537 | 195.65 | 0.99 | 76.197
0.018304 | 168.87 | 2.0271 | 51.52
0.028653 | 172.25 | 3.0486 | 40.423
0.030488 | 161.26 | 6.056 | 31.513

## Fig 5
Graphite (a) |  | Titania (b)
s1 (MPa) | s2 (MPa) | s1 (MPa) | s2 (MPa)
18.365 | 19.958 | 100 | 0
18.412 | 25.527 | 85 | 0
15.397 | 20.422 | 71 | 43
14.006 | 26.92 | 65 | 78
12.429 | 23.713 | 43 | 100
0 | 24.093 | -74 | 99
0 | 25.401 | -255 | 78
0 | 26.498 | -434 | 72
0 | 27.595 | -547 | 60
-16.788 | 25.443 | -818 | 62
-23.467 | 26.456 | -1000 | 69
-32.603 | 23.924 | -1061 | 53
-43.362 | 22.025 | -1138.4 | 31
-55.374 | 17.806 | -1232 | 0
-58.481 | 17.215 | 0 | -1232
-60.058 | 16.076 | 31 | -1138.4
-60.707 | 12.194 | 53 | -1061
-62.377 | 14.388 | 69 | -1000
-67.246 | 10.295 | 62 | -818
-67.71 | 8.4388 | 60 | -547
-80.325 | 5.9916 | 72 | -434
-82.319 | 0 | 78 | -255
-76.475 | 0 | 99 | -74
-74.852 | 0 | 100 | 43
-72.719 | 0 | 78 | 65
19.958 | 18.365 | 43 | 71
25.527 | 18.412 | 0 | 85
20.422 | 15.397 | 0 | 100
26.92 | 14.006
23.713 | 12.429
24.093 | 0
25.401 | 0
26.498 | 0
27.595 | 0
25.443 | -16.788
26.456 | -23.467
23.924 | -32.603
22.025 | -43.362
17.806 | -55.374
17.215 | -58.481
16.076 | -60.058
12.194 | -60.707
14.388 | -62.377
10.295 | -67.246
8.4388 | -67.71
5.9916 | -80.325
0 | -82.319
0 | -76.475
0 | -74.852
0 | -72.719

## Fig 6
Natural Rubber (a) |  | SBR (b)
s1 (MPa) | s2 (MPa) | s1 (MPa) | s2 (MPa)
0 | 8.5 | 13.425 | 13.133
0 | 11.05 | 14.335 | 14.193
0 | 13.6 | 15.106 | 14.738
2.4 | 2.4 | 14.516 | 11.731
2.9 | 2.9 | 15.538 | 12.696
3.4 | 3.4 | 16.884 | 13.934
7.5 | 0 | 15.049 | 10.775
9 | 0 | 15.691 | 11.417
10.5 | 0 | 16.561 | 12.163
|  | 15.991 | 8.5651
|  | 16.666 | 9.047
|  | 17.578 | 9.7396
|  | 24.699 | -0.012844
|  | 26.074 | 0.092896
|  | 27.284 | 0.12618
|  | 28.387 | -0.043327
|  | 13.133 | 13.425
|  | 14.193 | 14.335
|  | 14.738 | 15.106
|  | 11.731 | 14.516
|  | 12.696 | 15.538
|  | 13.934 | 16.884
|  | 10.775 | 15.049
|  | 11.417 | 15.691
|  | 12.163 | 16.561
|  | 8.5651 | 15.991
|  | 9.047 | 16.666
|  | 9.7396 | 17.578
|  | -0.012844 | 24.699
|  | 0.092896 | 26.074
|  | 0.12618 | 27.284
|  | -0.043327 | 28.387

## Fig 7
Polyurethane Elastomer
lts | sts
1.1959 | 0.56205
1.2239 | 0.59465
1.2155 | 0.61144
1.2238 | 0.63475
1.251 | 0.653
1.2607 | 0.70365
1.2533 | 0.73032
1.2734 | 0.7305
1.2896 | 0.7444
1.2868 | 0.77265
1.3216 | 0.77295
1.2979 | 0.81721
1.3095 | 0.83269
1.3154 | 0.85636
1.3309 | 0.84068
1.364 | 0.89766
1.3781 | 0.94942
1.4445 | 1.1027
1.4891 | 1.0929
1.4753 | 1.0928
1.4797 | 1.1774
1.5031 | 1.2223
1.543 | 1.2573
1.6146 | 1.3937
1.6386 | 1.4201
1.6697 | 1.502
1.7091 | 1.5594
1.7653 | 1.6191
1.7651 | 1.7607
1.8027 | 1.6966
1.8338 | 1.7613
1.926 | 1.9161
1.8828 | 1.8804
2.0087 | 2.1636
2.1526 | 2.4434
2.2439 | 2.5607
2.3044 | 2.7594
2.3295 | 2.8115
2.5475 | 3.6861
2.7015 | 4.443
2.8171 | 5.9331
2.923 | 7.0184
2.9224 | 7.5618
2.8663 | 9.4569
2.9021 | 9.8168