## Sheet1
M1 |  | Top | Bottom | % | Area | Int Density | % area | ROI |  | M1 |  | Contrast | Area | Int Density | % area | ROI
BL | 4 | 0 | 74 | 98.42 | 349811 |  | 1.33 |  | Thresh | BL | 1 | 20 | 166818 | 847357 | 8.61
[5 empty] | 344851 | 1392106 | 13.98 |  | No Thresh |  | 4 | 20 | 431248 | 890428 | 5.39
| 4x001 | 0 | 35 | 98.91 |  |  | 1.03 |  | Thresh |  | 4x001 | 20 | 259102 | 227535 | 3.36
[5 empty] | 181692 | 245550 | 7.94 |  | No Thresh
BR | 1 |  |  |  | 239904 | 725611 | 15.15 |  |  | BR | 1 | 20 | 313740 | 521731 | 6.24
| 3 |  |  |  | 155043 | 270015 | 6.96 | 1 |  |  | 3 | 20 | 297312 | 575355 | 5.34 | 1
| 3 |  |  |  | 121701 | 599536 | 18.69 | 2 |  |  | 4 | 20 | 251349 | 308558 | 3.06 | 2
| 4 |  |  |  | 176309 | 499304 | 10.48
TL | 1 |  |  |  | 170915 | 980177 | 28.7 |  |  | TL | 1 | 20 | 174917 | 427069 | 9.63
| 1x001 |  |  |  | 221737 | 2207452 | 35.78 |  |  |  | 1x001 | 20 | 231926 | 1216896 | 15.64
| 2 |  |  |  | 299061 | 639223 | 11.2 |  |  |  | 2 | 20 | 298135 | 283532 | 3.26
| 2x001 |  |  |  | 291377 | 1215978 | 15.45 |  |  |  | 2x001 | 20 | 314204 | 778479 | 6.53
TR | 1 |  |  |  | 541168 | 9792542 | 55.06 |  |  | TR | 1 | 20 | 548879 | 6397691 | 17.21
[11 empty] | 2 | 20 | 702875 | 1642022 | 4.29
[11 empty] | 2x001 | 20 | 744494 | 6052285 | 9.7
M2
[10 empty] | BR | 4 | 20 | 607185 | 1055889 | 5.51
[10 empty] | TL | 1 | 30 | 342207 | 1793073 | 14.88 | double check this one - looks weird
[10 empty] | TR | 1 | 20 | 546530 | 617519 | 3.95
[11 empty] | 1x001 | 20 | 558608 | 1147288 | 5.72
M3
[10 empty] | BL | 1 | 20 | 380468 | 1472700 | 7.16
[11 empty] | 2 | 20 | 270072 | 2653058 | 13.17
[10 empty] | TL | 1 | 20 | 370544 | 2175955 | 12.6
[11 empty] | 2 | 20 | 435071 | 2136316 | 8.55
[11 empty] | 3 | 20 | 385414 | 1193227 | 6.15
[10 empty] | TR | 1 | 20 | 308863 | 727276 | 6.91
[11 empty] | 2 | 20 | 201121 | 454647 | 6.93
M4
[10 empty] | BL | 1 | 20 | 541400 | 1610534 | 7.48
[11 empty] | 3 | 20 | 513849 | 1373870 | 4.55
[11 empty] | 4 | 20 | 614378 | 2448210 | 6.37
[10 empty] | BR | 1 | 20 | 124557 | 280907 | 6.3
[11 empty] | 2 | 20 | 213140 | 212614 | 3.96
[11 empty] | 3 | 20 | 229663 | 230746 | 3.52
[10 empty] | TL | 1 | 20 | 536478 | 1150292 | 4.23
[11 empty] | 2 | 20 | 530792 | 467845 | 1.97
[11 empty] | 3 | 20 | 662555 | 1282113 | 4.11
[10 empty] | TR | 2 | 20 | 606677 | 1127443 | 5.03
[11 empty] | 3 | 20 | 507150 | 805744 | 5.06
[11 empty] | 4 | 20 | 403574 | 423430 | 3.29
M5
[10 empty] | BL | 3 | 20 | 397441 | 879777 | 5.48
[11 empty] | 4 | 20 | 600194 | 2983930 | 8.48
[10 empty] | BR | 2 | 20 | 379784 | 883734 | 6.24
[11 empty] | 3 | 20 | 296534 | 496227 | 4.57
[10 empty] | TL | 1 | 20 | 481788 | 1647784 | 5.75
[11 empty] | 2 | 20 | 400422 | 1385740 | 9.53
[11 empty] | 3 | 20 | 371024 | 879306 | 6.51
[11 empty] | 4 | 20 | 400628 | 1026243 | 7.97
[10 empty] | TR | 2 | 40 | 429207 | 460447 | 4.58 | a lot of background - had to increase contrast
[11 empty] | 3 | 20 | 435198 | 691374 | 3.5
[11 empty] | 4 | 40 | 427751 | 540315 | 3.63
M6
[10 empty] | BL | 1 | 20 | 97755 | 775956 | 24.14 | background?
[11 empty] | 2 | 20 | 59132 | 683568 | 26.6 | background?
[11 empty] | 3 | 20 | 194274 | 547049 | 11.02
[11 empty] | 4 | 20 | 191928 | 444788 | 7.08
[10 empty] | BR | 1 | 20 | 265376 | 87094 | 0.82 | low signal
[11 empty] | 2 | 20 | 187509 | 74889 | 0.82 | low signal
[11 empty] | 3 | 0 | 286874 | 640322 | 1.99
[11 empty] | 4 | 0 | 397240 | 422112 | 1.29
[10 empty] | TL | 2 | 30 | 114075 | 370165 | 9
[11 empty] | 3 | 20 | 135944 | 314073 | 7.99
[11 empty] | 4 | 20 | 199387 | 357883 | 5.81
[10 empty] | TR | 1 | 20 | 225452 | 763275 | 7
[11 empty] | 2 | 20 | 330207 | 653346 | 6.47
[11 empty] | 3 | 20 | 169037 | 225433 | 4.67

## Day 7- thresholded
M1 |  | Area | mean | min | max | IntDen | %Area | RawIntDen | MinThr | MaxThr |  |  | VascMAP | XL HA | XL PEG | Untreated
BR_3 | 9 | 20636 | 0 | 0 | 0 | 0 | 4.601 | 0 | 0 | 254 |  | M1 | 5.945 | 3.784 | 0.064 | 4.601
TR_2 | 12 | 564 | 0 | 0 | 0 | 0 | 0.064 | 0 | 0 | 254 |  |  | 3.469 | 4.838 | 0.001 | 5.716
TL_2 | 14 | 32799 | 255 | 255 | 255 | 8363745 | 5.945 | 8363745 | 255 | 255 |  |  |  |  | 0.046 | 0.136
TR_3 | 15 | 10 | 255 | 255 | 255 | 2550 | 0.001 | 2550 | 255 | 255 |  |  |  |  | 3.103
TR_1x001 | 16 | 414 | 255 | 255 | 255 | 105570 | 0.046 | 105570 | 255 | 255 |  | Avg | 4.707 | 4.311 | 0.8035 | 3.4843
TR_1 | 17 | 24971 | 255 | 255 | 255 | 6367605 | 3.103 | 6367605 | 255 | 255
BL_4 | 18 | 27091 | 255 | 255 | 255 | 6908205 | 3.784 | 6908205 | 255 | 255
TL_3 | 19 | 276933 | 8.847 | 0 | 255 | 2450040 | 3.469 | 2450040 | 0 | 255
BR_1 | 20 | 24913 | 255 | 255 | 255 | 6352815 | 5.716 | 6352815 | 255 | 255
BR_1 | 21 | 235 | 255 | 255 | 255 | 59925 | 0.136 | 59925 | 255 | 255 | everywhere
BL_3 | 22 | 600325 | 12.337 | 0 | 255 | 7406220 | 4.838 | 7406220 | 0 | 255 | only in wound dead space
M2 | [12 empty] | VascMAP | XL HA | XL PEG | Untreated
TR_2 | 23 | 52091 | 134.775 | 71 | 255 | 7020589 | 8.182 | 7020589 | 71 | 255 |  | M2 | 8.077 | 8.182 | 3.487 | 7.705
TR_3 | 24 | 681378 | 11.075 | 0 | 255 | 7546470 | 4.343 | 7546470 | 0 | 255 |  |  | 8.135 | 4.343 | 3.816 | 3.936
TR_1 | 26 | 493142 | 29.392 | 0 | 255 | 14494455 | 11.526 | 14494455 | 0 | 255 | exclude bc huge scab in wound ara |  |  |  | 3.787 | 3.375
BL_3 | 27 | 43744 | 156.804 | 81 | 255 | 6859214 | 8.077 | 6859214 | 81 | 255 |  | Avg | 8.106 | 6.2625 | 3.6967 | 5.0053
BL_2 | 28 | 457285 | 20.743 | 0 | 255 | 9485490 | 8.135 | 9485490 | 0 | 255
BR_4 | 29 | 737571 | 8.892 | 0 | 255 | 6558600 | 3.487 | 6558600 | 0 | 255
TL_1 | 30 | 57818 | 255 | 255 | 255 | 14743590 | 7.705 | 14743590 | 255 | 255
TL_2 | 32 | 483012 | 10.037 | 0 | 255 | 4847805 | 3.936 | 4847805 | 0 | 255
TL_3 | 33 | 419427 | 8.605 | 0 | 255 | 3609270 | 3.375 | 3609270 | 0 | 255
BR_2 | 34 | 439767 | 9.731 | 0 | 255 | 4279155 | 3.816 | 4279155 | 0 | 255
BR_3 | 35 | 625444 | 9.657 | 0 | 255 | 6039930 | 3.787 | 6039930 | 0 | 255
M3 | [12 empty] | VascMAP | XL HA | XL PEG | Untreated
TL_2 | 36 | 1007678 | 12.598 | 0 | 255 | 12694920 | 4.94 | 12694920 | 0 | 255 |  | M3 | 3.073 | 4.57 | 4.94 | 2.079
BR_3 | 37 | 398923 | 11.654 | 0 | 255 | 4649160 | 4.57 | 4649160 | 0 | 255 |  |  |  |  | 4.688 | 2.74
BL_3 | 38 | 337599 | 5.3 | 0 | 255 | 1789335 | 2.079 | 1789335 | 0 | 255 |  | avg | 3.073 | 4.57 | 4.814 | 2.4095
TL_1 | 39 | 871587 | 11.955 | 0 | 255 | 10420065 | 4.688 | 10420065 | 0 | 255
TR_4 | 40 | 679296 | 7.835 | 0 | 255 | 5322615 | 3.073 | 5322615 | 0 | 255
BL_2 | 41 | 294806 | 6.986 | 0 | 255 | 2059635 | 2.74 | 2059635 | 0 | 255
M4 | [12 empty] | VascMAP | XL HA | XL PEG | Untreated | Healthy
TR_3 | 42 | 456216 | 10.487 | 0 | 255 | 4784565 | 4.113 | 4784565 | 0 | 255 |  | M4 | 2.089 |  | 4.818 | 4.113 | 2.814
BR_1 | 43 | 230760 | 5.327 | 0 | 255 | 1229355 | 2.089 | 1229355 | 0 | 255 |  |  | 4.144 |  | 2.162 | 4.401 | 5.321
TR_1 | 44 | 428631 | 11.224 | 0 | 255 | 4810830 | 4.401 | 4810830 | 0 | 255 | [5 empty] | 3.722
BL_2 | 45 | 34785 | 101.566 | 54 | 255 | 3532990 | 4.818 | 3532990 | 54 | 255 |  | avg | 3.1165 |  | 3.49 | 4.0787 | 4.0675
healthy_2 | 46 | 17556 | 255 | 255 | 255 | 4476780 | 2.814 | 4476780 | 255 | 255
BL_1 | 47 | 13721 | 102.755 | 56 | 255 | 1409896 | 2.162 | 1409896 | 56 | 255
TR_2 | 48 | 412258 | 9.49 | 0 | 255 | 3912465 | 3.722 | 3912465 | 0 | 255
Healthy_3 | 49 | 597994 | 13.569 | 0 | 255 | 8114355 | 5.321 | 8114355 | 0 | 255
BR_4 | 1 | 374166 | 10.567 | 0 | 255 | 3953775 | 4.144 | 3953775 | 0 | 255
M5 | [12 empty] | VascMAP | XL HA | XL PEG | Untreated
TL_2 | 50 | 62771 | 190.818 | 99 | 255 | 11977813 | 8.061 | 11977813 | 99 | 255 |  | M5 | 8.061 | 3.171 | 5.303 | 3.041
TL_3 | 51 | 44762 | 190.763 | 100 | 255 | 8538919 | 5.864 | 8538919 | 100 | 255 |  |  | 5.864 | 4.798 | 4.371 | 4.557
BL_1 | 52 | 660180 | 8.086 | 0 | 255 | 5337915 | 3.171 | 5337915 | 0 | 255 |  |  |  |  | 1.617
BL_3 | 53 | 629842 | 12.235 | 0 | 255 | 7706100 | 4.798 | 7706100 | 0 | 255 | weirdly a ton of vessels just around beads | avg | 6.9625 | 3.9845 | 3.7637 | 3.799
TR_1 | 54 | 554392 | 13.524 | 0 | 255 | 7497510 | 5.303 | 7497510 | 0 | 255
BR_2 | 55 | 310267 | 7.754 | 0 | 255 | 2405670 | 3.041 | 2405670 | 0 | 255 | excluded scab foldover region
BR_3 | 56 | 504546 | 11.62 | 0 | 255 | 5862705 | 4.557 | 5862705 | 0 | 255
TR_3 | 57 | 705296 | 11.147 | 0 | 255 | 7861905 | 4.371 | 7861905 | 0 | 255
TR_2 | 58 | 689650 | 4.123 | 0 | 255 | 2843250 | 1.617 | 2843250 | 0 | 255
M6 | [12 empty] | VascMAP | XL HA | XL PEG | Untreated
TR_1 | 59 | 612783 | 12.393 | 0 | 255 | 7594410 | 4.86 | 7594410 | 0 | 255 | no visible beads.. | M6 | 5.279 | 4.86 | 3.718 | 4.483
BR_3 | 60 | 732040 | 9.481 | 0 | 255 | 6940335 | 3.718 | 6940335 | 0 | 255 |  |  | 5.591 | 3.255 | 5.208
BL_1 | 61 | 557725 | 13.462 | 0 | 255 | 7507965 | 5.279 | 7507965 | 0 | 255 |  |  | 4.995
BL_2 | 62 | 511391 | 14.256 | 0 | 255 | 7290450 | 5.591 | 7290450 | 0 | 255 | excluded scab region | avg | 5.2883 | 4.0575 | 4.463 | 4.483
BL_3 | 63 | 623780 | 12.737 | 0 | 255 | 7945290 | 4.995 | 7945290 | 0 | 255
TL_2 | 64 | 852540 | 11.431 | 0 | 255 | 9745080 | 4.483 | 9745080 | 0 | 255 | no visible beads..
BR_2 | 65 | 537480 | 13.28 | 0 | 255 | 7137705 | 5.208 | 7137705 | 0 | 255 | all visible beads were in the scab
TR_3 | 66 | 937682 | 8.3 | 0 | 255 | 7783110 | 3.255 | 7783110 | 0 | 255

## Day 21- thresholded
M1 |  | Area | mean | min | max | IntDen | %Area | RawIntDen | MinThr | MaxThr |  |  | VascMAP | XL HA | XL PEG | Untreated
TR_1 | 67 | 34054 | 189.159 | 97 | 255 | 6441620 | 5.275 | 6441620 | 97 | 255 |  | M1 | 0.315 | 0.461 | 5.275 | 0.37
BL_4 | 68 | 281632 | 1.175 | 0 | 255 | 330990 | 0.461 | 330990 | 0 | 255 |  |  | 2.433 | 1.075 | 0.599 | 1.34
BR_4 | 69 | 252464 | 0.943 | 0 | 255 | 238170 | 0.37 | 238170 | 0 | 255 |  |  | 1.746 |  | 3.743
TL_2 | 70 | 2089 | 152.889 | 98 | 255 | 319385 | 0.863 | 319385 | 98 | 255 | Lots of MAP but are we in the wound? |  | 0.863
BL_1 | 71 | 3319 | 152.326 | 92 | 255 | 505570 | 1.946 | 505570 | 92 | 255 |  | Avg | 1.3393 | 0.768 | 3.2057 | 0.855
TL_2 | 72 | 1154 | 132.516 | 97 | 255 | 152923 | 0.315 | 152923 | 97 | 255
TL_1 | 73 | 6546 | 101.037 | 70 | 255 | 661385 | 2.433 | 661385 | 70 | 255
TL_1 | 74 | 4701 | 99.046 | 70 | 255 | 465614 | 1.746 | 465614 | 70 | 255 | this analysis excluded white region in bottom right
BR_3 | 75 | 341890 | 3.417 | 0 | 255 | 1168155 | 1.34 | 1168155 | 0 | 255
BL_4 | 76 | 433638 | 2.741 | 0 | 255 | 1188555 | 1.075 | 1188555 | 0 | 255
TR_1 | 77 | 661493 | 1.528 | 0 | 255 | 1010820 | 0.599 | 1010820 | 0 | 255
TR_2 | 78 | 797166 | 9.544 | 0 | 255 | 7608180 | 3.743 | 7608180 | 0 | 255
M2 | [12 empty] | VascMAP | XL HA | XL PEG | Untreated
TR_1x001 | 79 | 3041 | 134.621 | 97 | 255 | 409382 | 0.571 | 409382 | 97 | 255 |  | M2 |  | 0.571 | 0.457
BR_4 | 80 | 3018 | 144.165 | 92 | 255 | 435089 | 0.457 | 435089 | 92 | 255 |  |  |  | 0.696
TR_1 | 81 | 5112 | 84.319 | 50 | 255 | 431041 | 0.696 | 431041 | 50 | 255
[12 empty] | Avg | #DIV/0! | 0.6335 | 0.457 | #DIV/0!
M3 | [12 empty] | VascMAP | XL HA | XL PEG | Untreated
TR_2 | 83 | 278625 | 8.909 | 0 | 255 | 2482170 | 3.494 | 2482170 | 0 | 255 |  | M3 | 3.494 |  | 1.538 | 2.064
BL_1 | 87 | 398674 | 2.763 | 0 | 255 | 1101345 | 1.083 | 1101345 | 0 | 255 | excluded strong white edge |  | 1.877 |  | 2.513
TL_3 | 85 | 457724 | 3.921 | 0 | 255 | 1794945 | 1.538 | 1794945 | 0 | 255 |  |  |  |  | 1.808
TR_1 | 86 | 303246 | 4.787 | 0 | 255 | 1451715 | 1.877 | 1451715 | 0 | 255 | excluded strong white edge
TL_2 | 90 | 263725 | 6.408 | 0 | 255 | 1689885 | 2.513 | 1689885 | 0 | 255 |  | Avg | 2.6855 | #DIV/0! | 1.953 | 2.064
TL_1 | 89 | 263507 | 4.611 | 0 | 255 | 1215075 | 1.808 | 1215075 | 0 | 255
BL_2 | 91 | 208023 | 5.262 | 0 | 255 | 1094715 | 2.064 | 1094715 | 0 | 255 | excluded strong white edge
M4 | [12 empty] | VascMAP | XL HA | XL PEG | Untreated
TR_4 | 92 | 415814 | 3.107 | 0 | 255 | 1291830 | 1.218 | 1291830 | 0 | 255 |  | M4 | 1.533 | 2.869 | 1.949 | 1.218
TR_3 | 93 | 7245 | 89.809 | 57 | 255 | 650665 | 1.35 | 650665 | 57 | 255 | excluded strong white edge |  | 2.273 | 1.617 | 1.107 | 1.35
TR_2 | 94 | 4717 | 128.305 | 75 | 255 | 605215 | 0.834 | 605215 | 75 | 255 | excluded strong white edge |  | 2.646 | 1.387 | 0.998 | 0.834
TL_3 | 95 | 16806 | 255 | 255 | 255 | 4285530 | 2.869 | 4285530 | 255 | 255 | excluded strong white edge
TL_2 | 96 | 10548 | 65.426 | 25 | 255 | 690110 | 1.617 | 690110 | 25 | 255 |  | Avg | 2.1507 | 1.9577 | 1.3513 | 1.134
TL_1 | 97 | 630278 | 3.536 | 0 | 255 | 2228700 | 1.387 | 2228700 | 0 | 255
BR_3 | 98 | 3451 | 255 | 255 | 255 | 880005 | 1.533 | 880005 | 255 | 255 | excluded strong white edge
BR_2 | 99 | 221266 | 5.796 | 0 | 255 | 1282395 | 2.273 | 1282395 | 0 | 255 | excluded strong white edge
BR_1 | 101 | 153677 | 6.747 | 0 | 255 | 1036830 | 2.646 | 1036830 | 0 | 255 | excluded strong white edge and blob thing
BL_4 | 102 | 704219 | 4.97 | 0 | 255 | 3499875 | 1.949 | 3499875 | 0 | 255 | excluded strong white edge
BL_3 | 103 | 710340 | 2.823 | 0 | 255 | 2005065 | 1.107 | 2005065 | 0 | 255
BL_1 | 104 | 6993 | 159.631 | 92 | 255 | 1116300 | 0.998 | 1116300 | 92 | 255
M5 | [12 empty] | VascMAP | XL HA | XL PEG | Untreated
TR_4 | 105 | 666260 | 2.712 | 0 | 255 | 1807185 | 1.064 | 1807185 | 0 | 255 |  | M5 | 2.259 | 1.003 | 1.064 | 1.69
TR_3 | 106 | 4675 | 123.905 | 71 | 255 | 579254 | 1.153 | 579254 | 71 | 255 |  |  | 2.469 | 2.48 | 1.153 | 1.888
TR_2 | 107 | 411854 | 2.092 | 0 | 255 | 861645 | 0.82 | 861645 | 0 | 255 |  |  | 2.606 | 1.317 | 0.82
TL_4 | 108 | 7005 | 255 | 255 | 255 | 1786275 | 2.259 | 1786275 | 255 | 255 |  |  | 1.058
TL_3 | 109 | 9390 | 86.177 | 45 | 255 | 809204 | 2.469 | 809204 | 45 | 255 |  | Avg | 2.098 | 1.6 | 1.0123 | 1.789
TL_2 | 110 | 368227 | 6.645 | 0 | 255 | 2446980 | 2.606 | 2446980 | 0 | 255 | excluded strong white edge
TL_1 | 111 | 433552 | 2.697 | 0 | 255 | 1169430 | 1.058 | 1169430 | 0 | 255
BR_3 | 112 | 4724 | 70.193 | 36 | 255 | 331591 | 1.69 | 331591 | 36 | 255
BR_2 | 113 | 6464 | 73.363 | 42 | 255 | 474217 | 1.888 | 474217 | 42 | 255 | excluded strong white edge + oblong shape
BL_4x001 | 114 | 2463 | 29.189 | 12 | 255 | 71892 | 1.003 | 71892 | 12 | 255 | excluded strong white edge
BL_4 | 115 | 602022 | 6.324 | 0 | 255 | 3806895 | 2.48 | 3806895 | 0 | 255
BL_3 | 116 | 5336 | 72.115 | 39 | 255 | 384804 | 1.317 | 384804 | 39 | 255
M6 | [12 empty] | VascMAP | XL HA | XL PEG | Untreated
TR_3 | 117 | 373944 | 4.353 | 0 | 255 | 1627665 | 1.707 | 1627665 | 0 | 255 |  | M6 | 1.918 | 1.707 | 1.04 | 1.421
TR_2 | 118 | 427471 | 4.464 | 0 | 255 | 1908165 | 1.751 | 1908165 | 0 | 255 |  |  | 2.576 | 1.751 | 1.213 | 2.237
TR_1 | 119 | 3573 | 146.336 | 87 | 255 | 522860 | 1.453 | 522860 | 87 | 255 | excluded big blob thing |  | 1.529 | 1.453 | 1.352 | 2.972
TL_4 | 120 | 245146 | 3.623 | 0 | 255 | 888165 | 1.421 | 888165 | 0 | 255 | excluded round features
TL_3 | 122 | 183842 | 5.704 | 0 | 255 | 1048560 | 2.237 | 1048560 | 0 | 255 | excluded round features | Avg | 2.0077 | 1.637 | 1.2017 | 2.21
TL_2 | 123 | 146288 | 7.579 | 0 | 255 | 1108740 | 2.972 | 1108740 | 0 | 255 | excluded round features
BR_4 | 124 | 401752 | 2.652 | 0 | 255 | 1065645 | 1.04 | 1065645 | 0 | 255
BR_3 | 125 | 403168 | 3.094 | 0 | 255 | 1247205 | 1.213 | 1247205 | 0 | 255
BR_2 | 126 | 286143 | 3.449 | 0 | 255 | 986850 | 1.352 | 986850 | 0 | 255
BL_4 | 127 | 209865 | 4.892 | 0 | 255 | 1026630 | 1.918 | 1026630 | 0 | 255 | excluded strong white edge + round features
BL_3 | 129 | 149057 | 6.568 | 0 | 255 | 978945 | 2.576 | 978945 | 0 | 255 | excluded round features
BL_2 | 130 | 202883 | 3.9 | 0 | 255 | 791265 | 1.529 | 791265 | 0 | 255 | excluded round features
Healthy
1 | 131 | 567489 | 8.051 | 0 | 255 | 4568580 | 3.157 | 4568580 | 0 | 255
2 | 132 | 535277 | 6.797 | 0 | 255 | 3638340 | 2.666 | 3638340 | 0 | 255
3 | 133 | 590122 | 5.3 | 0 | 255 | 3127575 | 2.078 | 3127575 | 0 | 255
4 | 134 | 461101 | 7.451 | 0 | 255 | 3435615 | 2.922 | 3435615 | 0 | 255
2.7058