## E1
Point No. | Angular Frequency | Storage Modulus | Loss Modulus | Loss Factor | Shear Strain | Shear Stress | Torque | Status | Frequency
| [rad/s] | [Pa] | [Pa] | [1] | [%] | [Pa] | [mN·m] |  | [Hz] | G' AVG | G' STD | G'' AVG | G'' STD
1 | 628 | 586300 | 1562400 | 2.665 | 1 | 16757 | 1.6582 | TruStrain™ | 100 | 596380 | 154221.4 | 1378900 | 354201
2 | 437 | 436230 | 534310 | 1.225 | 1 | 6932.1 | 0.68598 | TruStrain™ | 69.5 | 457753.3 | 39080.49 | 468803.3 | 116252.9
3 | 304 | 325480 | 213070 | 0.655 | 1.01 | 3909.8 | 0.38689 | TruStrain™ | 48.3 | 337596.7 | 13080.3 | 188476.7 | 39795.89
4 | 211 | 257050 | 100450 | 0.391 | 1.01 | 2773.7 | 0.27448 | TruStrain™ | 33.6 | 264190 | 5421.63 | 90590.33 | 14405.74
5 | 147 | 220260 | 56986 | 0.259 | 1.01 | 2286.6 | 0.22628 | TruStrain™ | 23.4 | 223953.3 | 2678.735 | 52477.67 | 5630.71
6 | 102 | 201760 | 38733 | 0.192 | 1.01 | 2064.8 | 0.20432 | TruStrain™ | 16.2 | 203436.7 | 1551.136 | 36408 | 1800.948
7 | 70.9 | 189300 | 28707 | 0.152 | 1.01 | 1924.4 | 0.19043 | TruStrain™ | 11.3 | 190290 | 1690.818 | 26769 | 1593.924
8 | 49.3 | 182140 | 22699 | 0.125 | 1.01 | 1844.7 | 0.18254 | TruStrain™ | 7.85 | 182860 | 1835.647 | 20884.33 | 1462.728
9 | 34.3 | 177830 | 18494 | 0.104 | 1.01 | 1796.9 | 0.17781 | TruStrain™ | 5.46 | 178456.7 | 1913.624 | 16781.67 | 1374.79
10 | 23.8 | 174980 | 15426 | 0.088 | 1.01 | 1765.4 | 0.1747 | TruStrain™ | 3.79 | 175570 | 1991.532 | 13776.33 | 1327.655
11 | 16.6 | 172980 | 13006 | 0.075 | 1.01 | 1743.3 | 0.17251 | TruStrain™ | 2.64 | 173600 | 2047.893 | 11428.5 | 1262.898
12 | 11.5 | 171480 | 11106 | 0.065 | 1 | 1726.9 | 0.17089 | TruStrain™ | 1.83 | 172133.3 | 2053.068 | 9591.833 | 1199.435
13 | 8.01 | 170420 | 9565 | 0.056 | 1.01 | 1715.5 | 0.16976 | TruStrain™ | 1.27 | 171053.3 | 2073.842 | 8116.367 | 1145.455
14 | 5.57 | 169620 | 8331.7 | 0.049 | 1.01 | 1706.8 | 0.1689 | TruStrain™ | 0.886 | 170263.3 | 2127.194 | 6936.633 | 1093.998
15 | 3.87 | 169070 | 7333.4 | 0.043 | 1.01 | 1700.8 | 0.16831 | TruStrain™ | 0.616 | 169620 | 2114.064 | 5968.033 | 1062.649
16 | 2.69 | 168540 | 6501.3 | 0.039 | 1.01 | 1695.1 | 0.16774 | TruStrain™ | 0.428 | 169063.3 | 2126.755 | 5165.633 | 1032.678
17 | 1.87 | 168120 | 5832.8 | 0.035 | 1.01 | 1690.7 | 0.1673 | TruStrain™ | 0.298 | 168630 | 2149.279 | 4528.867 | 995.3994
18 | 1.3 | 167860 | 5247.9 | 0.031 | 1.01 | 1687.9 | 0.16703 | TruStrain™ | 0.207 | 168263.3 | 2105.554 | 3991.667 | 963.7807
19 | 0.904 | 167580 | 4699.1 | 0.028 | 1.01 | 1684.9 | 0.16673 | TruStrain™ | 0.144 | 168503.3 | 2808.135 | 3551.967 | 902.0403
20 | 0.628 | 167380 | 4309 | 0.026 | 1.01 | 1682.8 | 0.16652 | TruStrain™ | 0.1 | 168826.7 | 2400.727 | 3153.533 | 922.8498
Point No. | Angular Frequency | Storage Modulus | Loss Modulus | Loss Factor | Shear Strain | Shear Stress | Torque | Status | Frequency
| [rad/s] | [Pa] | [Pa] | [1] | [%] | [Pa] | [mN·m] |  | [Hz]
1 | 628 | 412740 | 1690800 | 4.096 | 1 | 17477 | 1.7294 | TruStrain™ | 100
2 | 437 | 424430 | 566640 | 1.335 | 1.01 | 7115.4 | 0.70411 | TruStrain™ | 69.5
3 | 304 | 331550 | 220020 | 0.664 | 1.01 | 3999.2 | 0.39575 | TruStrain™ | 48.3
4 | 211 | 265340 | 101100 | 0.381 | 1.01 | 2853.8 | 0.2824 | TruStrain™ | 33.6
5 | 147 | 226530 | 55908 | 0.247 | 1.01 | 2345.1 | 0.23206 | TruStrain™ | 23.4
6 | 102 | 205500 | 36146 | 0.176 | 1.01 | 2097.3 | 0.20754 | TruStrain™ | 16.2
7 | 70.9 | 192670 | 26797 | 0.139 | 1.01 | 1955 | 0.19346 | TruStrain™ | 11.3
8 | 49.3 | 185380 | 20837 | 0.112 | 1.01 | 1874.9 | 0.18553 | TruStrain™ | 7.85
9 | 34.3 | 181050 | 16723 | 0.092 | 1.01 | 1827.4 | 0.18083 | TruStrain™ | 5.46
10 | 23.8 | 178250 | 13728 | 0.077 | 1.01 | 1796.8 | 0.1778 | TruStrain™ | 3.79
11 | 16.6 | 176360 | 11365 | 0.064 | 1.01 | 1776.1 | 0.17576 | TruStrain™ | 2.64
12 | 11.5 | 174910 | 9496.9 | 0.054 | 1 | 1760.4 | 0.1742 | TruStrain™ | 1.83
13 | 8.01 | 173850 | 8019.9 | 0.046 | 1.01 | 1749.1 | 0.17309 | TruStrain™ | 1.27
14 | 5.57 | 173130 | 6818.4 | 0.039 | 1.01 | 1741.4 | 0.17232 | TruStrain™ | 0.886
15 | 3.87 | 172440 | 5829.1 | 0.034 | 1.01 | 1734.1 | 0.1716 | TruStrain™ | 0.616
16 | 2.69 | 171890 | 5009.3 | 0.029 | 1.01 | 1728.3 | 0.17103 | TruStrain™ | 0.428
17 | 1.87 | 171480 | 4336.3 | 0.025 | 1.01 | 1724 | 0.1706 | TruStrain™ | 0.298
18 | 1.3 | 171020 | 3821.5 | 0.022 | 1.01 | 1719.2 | 0.17013 | TruStrain™ | 0.207
19 | 0.904 | 172310 | 3461.7 | 0.02 | 1.01 | 1732.1 | 0.1714 | TruStrain™ | 0.144
20 | 0.628 | 172210 | 3101.3 | 0.018 | 1.01 | 1731.1 | 0.1713 | TruStrain™ | 0.1
Point No. | Angular Frequency | Storage Modulus | Loss Modulus | Loss Factor | Shear Strain | Shear Stress | Torque | Status | Frequency
| [rad/s] | [Pa] | [Pa] | [1] | [%] | [Pa] | [mN·m] |  | [Hz]
1 | 628 | 790100 | 883500 | 1.118 | 1 | 11902 | 1.1778 | TruStrain™ | 100
2 | 437 | 512600 | 305460 | 0.596 | 1.01 | 5997 | 0.59344 | TruStrain™ | 69.5
3 | 304 | 355760 | 132340 | 0.372 | 1.01 | 3815 | 0.37752 | TruStrain™ | 48.3
4 | 211 | 270180 | 70221 | 0.26 | 1.01 | 2805.6 | 0.27763 | TruStrain™ | 33.6
5 | 147 | 225070 | 44539 | 0.198 | 1.01 | 2305.8 | 0.22817 | TruStrain™ | 23.4
6 | 102 | 203050 | 34345 | 0.169 | 1 | 2069.6 | 0.2048 | TruStrain™ | 16.2
7 | 70.9 | 188900 | 24803 | 0.131 | 1.01 | 1914.8 | 0.18948 | TruStrain™ | 11.3
8 | 49.3 | 181060 | 19117 | 0.106 | 1.01 | 1829.9 | 0.18108 | TruStrain™ | 7.85
9 | 34.3 | 176490 | 15128 | 0.086 | 1.01 | 1780.2 | 0.17617 | TruStrain™ | 5.46
10 | 23.8 | 173480 | 12175 | 0.07 | 1.01 | 1747.8 | 0.17296 | TruStrain™ | 3.79
11 | 16.6 | 171460 | 9914.5 | 0.058 | 1.01 | 1726.1 | 0.17081 | TruStrain™ | 2.64
12 | 11.5 | 170010 | 8172.6 | 0.048 | 1 | 1710.5 | 0.16927 | TruStrain™ | 1.83
13 | 8.01 | 168890 | 6764.2 | 0.04 | 1.01 | 1698.8 | 0.16811 | TruStrain™ | 1.27
14 | 5.57 | 168040 | 5659.8 | 0.034 | 1.01 | 1689.8 | 0.16721 | TruStrain™ | 0.886
15 | 3.87 | 167350 | 4741.6 | 0.028 | 1.01 | 1682.6 | 0.1665 | TruStrain™ | 0.616
16 | 2.69 | 166760 | 3986.3 | 0.024 | 1.01 | 1676.5 | 0.1659 | TruStrain™ | 0.428
17 | 1.87 | 166290 | 3417.5 | 0.021 | 1.01 | 1671.6 | 0.16542 | TruStrain™ | 0.298
18 | 1.3 | 165910 | 2905.6 | 0.018 | 1.01 | 1667.8 | 0.16503 | TruStrain™ | 0.207
19 | 0.904 | 165620 | 2495.1 | 0.015 | 1.01 | 1664.8 | 0.16474 | TruStrain™ | 0.144
20 | 0.628 | 166890 | 2050.3 | 0.012 | 1 | 1677.2 | 0.16597 | TruStrain™ | 0.1

## E2
Point No. | Angular Frequency | Storage Modulus | Loss Modulus | Loss Factor | Shear Strain | Shear Stress | Torque | Status | Frequency
| [rad/s] | [Pa] | [Pa] | [1] | [%] | [Pa] | [mN·m] |  | [Hz] | G' AVG | G' STD | G'' AVG | G'' STD
1 | 628 | 281320 | 1342100 | 4.771 | 1 | 13769 | 1.3625 | TruStrain™ | 100 | 511046.7 | 163018.7 | 1122396.7 | 200768.2
2 | 437 | 370050 | 434120 | 1.173 | 1 | 5732.8 | 0.56729 | TruStrain™ | 69.5 | 436456.7 | 51867.17 | 374503.3 | 55939.02
3 | 304 | 296490 | 165790 | 0.559 | 1.01 | 3414 | 0.33783 | TruStrain™ | 48.3 | 332723.3 | 35031.3 | 150936.7 | 13703.39
4 | 211 | 238180 | 74572 | 0.313 | 1.01 | 2508.4 | 0.24822 | TruStrain™ | 33.6 | 265660 | 31202.27 | 73052.67 | 1094.946
5 | 147 | 204150 | 40963 | 0.201 | 1.01 | 2092.7 | 0.20709 | TruStrain™ | 23.4 | 228696.7 | 29688.99 | 43039 | 3057.62
6 | 102 | 184770 | 27713 | 0.15 | 1.01 | 1877.9 | 0.18582 | TruStrain™ | 16.2 | 209626.7 | 29328.49 | 31011.67 | 4020.033
7 | 70.9 | 173720 | 19832 | 0.114 | 1.01 | 1757.3 | 0.17389 | TruStrain™ | 11.3 | 197630 | 28786.71 | 22592.67 | 3222.376
8 | 49.3 | 167400 | 15305 | 0.091 | 1.01 | 1689.5 | 0.16719 | TruStrain™ | 7.85 | 190950 | 28399.33 | 17523 | 2609.286
9 | 34.3 | 163880 | 12275 | 0.075 | 1 | 1651.6 | 0.16343 | TruStrain™ | 5.46 | 187010 | 28232.86 | 14002.67 | 1946.194
10 | 23.8 | 161590 | 10134 | 0.063 | 1.01 | 1627.2 | 0.16102 | TruStrain™ | 3.79 | 184576.7 | 27977.87 | 11592 | 1673.184
11 | 16.6 | 160090 | 8508 | 0.053 | 1.01 | 1611.3 | 0.15945 | TruStrain™ | 2.64 | 182990 | 27782.85 | 9648.967 | 1354.509
12 | 11.5 | 159050 | 7205.1 | 0.045 | 1 | 1600.1 | 0.15833 | TruStrain™ | 1.83 | 182043.3 | 27920.84 | 8138.767 | 1125.838
13 | 8.01 | 158290 | 6183.9 | 0.039 | 1.01 | 1592.1 | 0.15755 | TruStrain™ | 1.27 | 181503.3 | 28237.14 | 6942.833 | 918.7979
14 | 5.57 | 157710 | 5370.8 | 0.034 | 1.01 | 1585.9 | 0.15694 | TruStrain™ | 0.886 | 181080 | 28497.57 | 5984.133 | 752.2593
15 | 3.87 | 157230 | 4721.6 | 0.03 | 1.01 | 1580.9 | 0.15644 | TruStrain™ | 0.616 | 180616.7 | 28527.68 | 5212.133 | 607.813
16 | 2.69 | 156840 | 4230.2 | 0.027 | 1.01 | 1576.8 | 0.15604 | TruStrain™ | 0.428 | 180176.7 | 28477.25 | 4605.5 | 478.3618
17 | 1.87 | 156520 | 3807.7 | 0.024 | 1.01 | 1573.6 | 0.15572 | TruStrain™ | 0.298 | 180310 | 28190.31 | 4191.8 | 355.1955
18 | 1.3 | 156270 | 3473 | 0.022 | 1.01 | 1571 | 0.15546 | TruStrain™ | 0.207 | 180583.3 | 28033.88 | 3769.067 | 300.4273
19 | 0.904 | 156130 | 3252.2 | 0.021 | 1.01 | 1569.5 | 0.15531 | TruStrain™ | 0.144 | 180686.7 | 28033.84 | 3452.7 | 227.0796
20 | 0.628 | 156020 | 3111.9 | 0.02 | 1.01 | 1568.3 | 0.1552 | TruStrain™ | 0.1 | 180653.3 | 28141.14 | 3189.033 | 148.7558
Point No. | Angular Frequency | Storage Modulus | Loss Modulus | Loss Factor | Shear Strain | Shear Stress | Torque | Status | Frequency
| [rad/s] | [Pa] | [Pa] | [1] | [%] | [Pa] | [mN·m] |  | [Hz]
1 | 628 | 609120 | 1168300 | 1.918 | 1 | 13230 | 1.3092 | TruStrain™ | 100
2 | 437 | 442680 | 389730 | 0.88 | 1.01 | 5927.7 | 0.58658 | TruStrain™ | 69.5
3 | 304 | 321580 | 154290 | 0.48 | 1.01 | 3584.7 | 0.35473 | TruStrain™ | 48.3
4 | 211 | 249500 | 72034 | 0.289 | 1.01 | 2609.9 | 0.25827 | TruStrain™ | 33.6
5 | 147 | 211470 | 40792 | 0.193 | 1.01 | 2164.5 | 0.21419 | TruStrain™ | 23.4
6 | 102 | 193300 | 28651 | 0.148 | 1.01 | 1963.9 | 0.19434 | TruStrain™ | 16.2
7 | 70.9 | 181050 | 20833 | 0.115 | 1.01 | 1831.6 | 0.18125 | TruStrain™ | 11.3
8 | 49.3 | 174550 | 16078 | 0.092 | 1.01 | 1761.6 | 0.17432 | TruStrain™ | 7.85
9 | 34.3 | 170390 | 13011 | 0.076 | 1.01 | 1717.5 | 0.16996 | TruStrain™ | 5.46
10 | 23.8 | 168180 | 10707 | 0.064 | 1.01 | 1693.7 | 0.1676 | TruStrain™ | 3.79
11 | 16.6 | 166790 | 8886.9 | 0.053 | 1 | 1678.6 | 0.16611 | TruStrain™ | 2.64
12 | 11.5 | 165740 | 7488.7 | 0.045 | 1.01 | 1667.6 | 0.16502 | TruStrain™ | 1.83
13 | 8.01 | 164970 | 6408.9 | 0.039 | 1.01 | 1659.2 | 0.16419 | TruStrain™ | 1.27
14 | 5.57 | 164330 | 5538 | 0.034 | 1.01 | 1652.6 | 0.16353 | TruStrain™ | 0.886
15 | 3.87 | 163840 | 4846.1 | 0.03 | 1.01 | 1647.4 | 0.16302 | TruStrain™ | 0.616
16 | 2.69 | 163420 | 4305.7 | 0.026 | 1.01 | 1643 | 0.16258 | TruStrain™ | 0.428
17 | 1.87 | 164500 | 4103.5 | 0.025 | 1 | 1653.7 | 0.16364 | TruStrain™ | 0.298
18 | 1.3 | 165620 | 3653.2 | 0.022 | 1.01 | 1665 | 0.16476 | TruStrain™ | 0.207
19 | 0.904 | 166010 | 3335.7 | 0.02 | 1.01 | 1668.8 | 0.16514 | TruStrain™ | 0.144
20 | 0.628 | 165900 | 3058.1 | 0.018 | 1.01 | 1667.6 | 0.16502 | TruStrain™ | 0.1
Point No. | Angular Frequency | Storage Modulus | Loss Modulus | Loss Factor | Shear Strain | Shear Stress | Torque | Status | Frequency
| [rad/s] | [Pa] | [Pa] | [1] | [%] | [Pa] | [mN·m] |  | [Hz]
1 | 628 | 642700 | 856790 | 1.333 | 1 | 10755 | 1.0643 | TruStrain™ | 100
2 | 437 | 496640 | 299660 | 0.603 | 1.01 | 5829.4 | 0.57686 | TruStrain™ | 69.5
3 | 304 | 380100 | 132730 | 0.349 | 1.01 | 4046.5 | 0.40042 | TruStrain™ | 48.3
4 | 211 | 309300 | 72552 | 0.235 | 1.01 | 3192.9 | 0.31596 | TruStrain™ | 33.6
5 | 147 | 270470 | 47362 | 0.175 | 1.01 | 2759.7 | 0.27309 | TruStrain™ | 23.4
6 | 102 | 250810 | 36671 | 0.146 | 1.01 | 2547.5 | 0.25209 | TruStrain™ | 16.2
7 | 70.9 | 238120 | 27113 | 0.114 | 1.01 | 2408.6 | 0.23835 | TruStrain™ | 11.3
8 | 49.3 | 230900 | 21186 | 0.092 | 1.01 | 2330.3 | 0.2306 | TruStrain™ | 7.85
9 | 34.3 | 226760 | 16722 | 0.074 | 1.01 | 2285.2 | 0.22613 | TruStrain™ | 5.46
10 | 23.8 | 223960 | 13935 | 0.062 | 1.01 | 2255.2 | 0.22317 | TruStrain™ | 3.79
11 | 16.6 | 222090 | 11552 | 0.052 | 1.01 | 2235 | 0.22117 | TruStrain™ | 2.64
12 | 11.5 | 221340 | 9722.5 | 0.044 | 1 | 2226.5 | 0.22032 | TruStrain™ | 1.83
13 | 8.01 | 221250 | 8235.7 | 0.037 | 1.01 | 2225.1 | 0.22019 | TruStrain™ | 1.27
14 | 5.57 | 221200 | 7043.6 | 0.032 | 1.01 | 2224.2 | 0.2201 | TruStrain™ | 0.886
15 | 3.87 | 220780 | 6068.7 | 0.027 | 1.01 | 2219.7 | 0.21965 | TruStrain™ | 0.616
16 | 2.69 | 220270 | 5280.6 | 0.024 | 1.01 | 2214.4 | 0.21913 | TruStrain™ | 0.428
17 | 1.87 | 219910 | 4664.2 | 0.021 | 1.01 | 2210.7 | 0.21877 | TruStrain™ | 0.298
18 | 1.3 | 219860 | 4181 | 0.019 | 1.01 | 2210.1 | 0.2187 | TruStrain™ | 0.207
19 | 0.904 | 219920 | 3770.2 | 0.017 | 1.01 | 2210.6 | 0.21875 | TruStrain™ | 0.144
20 | 0.628 | 220040 | 3397.1 | 0.015 | 1.01 | 2211.8 | 0.21887 | TruStrain™ | 0.1