## E1
Point No. | Angular Frequency | Storage Modulus | Loss Modulus | Loss Factor | Shear Strain | Shear Stress | Torque | Status | Frequency
| [rad/s] | [Pa] | [Pa] | [1] | [%] | [Pa] | [mN·m] |  | [Hz] | G' AVG | G' STD | G'' AVG | G'' STD
1 | 628 | 714290 | 1649000 | 2.309 | 1 | 18046 | 1.7857 | TruStrain™ | 100 | 726500 | 50247.41 | 1446843.3 | 362981.2
2 | 437 | 610290 | 582840 | 0.955 | 1.01 | 8481.3 | 0.83927 | TruStrain™ | 69.5 | 606913.3 | 24281.89 | 510856.7 | 122914.7
3 | 304 | 468020 | 247080 | 0.528 | 1.01 | 5319 | 0.52635 | TruStrain™ | 48.3 | 472720 | 13005.83 | 219116.7 | 40312.21
4 | 211 | 382400 | 128300 | 0.336 | 1.01 | 4053.8 | 0.40115 | TruStrain™ | 33.6 | 391483.3 | 9874.021 | 115245.3 | 13232.71
5 | 147 | 333110 | 79843 | 0.24 | 1.01 | 3442.8 | 0.34069 | TruStrain™ | 23.4 | 345360 | 10002.08 | 72568.33 | 5241.556
6 | 102 | 305500 | 56865 | 0.186 | 1.01 | 3123.3 | 0.30907 | TruStrain™ | 16.2 | 319713.3 | 10648.64 | 52348 | 4156.423
7 | 70.9 | 288800 | 43163 | 0.149 | 1.01 | 2934.8 | 0.29042 | TruStrain™ | 11.3 | 304123.3 | 11236.53 | 39310.67 | 3659.818
8 | 49.3 | 278900 | 33756 | 0.121 | 1.01 | 2823.5 | 0.2794 | TruStrain™ | 7.85 | 294890 | 11624.2 | 30522.67 | 3181.712
9 | 34.3 | 272570 | 26773 | 0.098 | 1.01 | 2752.6 | 0.27239 | TruStrain™ | 5.46 | 289093.3 | 11947.06 | 24084.67 | 2736.87
10 | 23.8 | 268630 | 21705 | 0.081 | 1.01 | 2708.6 | 0.26804 | TruStrain™ | 3.79 | 285413.3 | 12095.96 | 19252 | 2485.039
11 | 16.6 | 274390 | 17742 | 0.065 | 1 | 2763.2 | 0.27343 | TruStrain™ | 2.64 | 286183.3 | 8794.257 | 15603 | 2323.683
12 | 11.5 | 277220 | 13976 | 0.05 | 1 | 2789.2 | 0.27601 | TruStrain™ | 1.83 | 286263.3 | 7074.057 | 12402.33 | 1948.169
13 | 8.01 | 277150 | 11337 | 0.041 | 1.01 | 2790.1 | 0.2761 | TruStrain™ | 1.27 | 285606.7 | 6761.392 | 10004.37 | 1749.931
14 | 5.57 | 276580 | 9374 | 0.034 | 1.01 | 2781.4 | 0.27523 | TruStrain™ | 0.886 | 284863.3 | 6653.241 | 8185.367 | 1613.157
15 | 3.87 | 275890 | 7784.1 | 0.028 | 1.01 | 2773.9 | 0.27449 | TruStrain™ | 0.616 | 284230 | 6678.937 | 6749.933 | 1488.701
16 | 2.69 | 275380 | 6562.9 | 0.024 | 1.01 | 2768.5 | 0.27396 | TruStrain™ | 0.428 | 283723.3 | 6652.5 | 5649 | 1386.835
17 | 1.87 | 275140 | 5610.8 | 0.02 | 1.01 | 2765.9 | 0.2737 | TruStrain™ | 0.298 | 283360 | 6546.877 | 4798.733 | 1310.61
18 | 1.3 | 275050 | 4877.5 | 0.018 | 1.01 | 2764.8 | 0.27359 | TruStrain™ | 0.207 | 283170 | 6503.25 | 4123.867 | 1229.073
19 | 0.904 | 275190 | 4280.9 | 0.016 | 1 | 2765.9 | 0.2737 | TruStrain™ | 0.144 | 283026.7 | 6317.237 | 3627.033 | 1193.505
20 | 0.628 | 275380 | 3850.1 | 0.014 | 1.01 | 2768 | 0.27391 | TruStrain™ | 0.1 | 283076.7 | 6311.695 | 3223.267 | 1137.439
Point No. | Angular Frequency | Storage Modulus | Loss Modulus | Loss Factor | Shear Strain | Shear Stress | Torque | Status | Frequency
| [rad/s] | [Pa] | [Pa] | [1] | [%] | [Pa] | [mN·m] |  | [Hz]
1 | 628 | 793230 | 937130 | 1.181 | 1 | 12329 | 1.22 | TruStrain™ | 100
2 | 437 | 634820 | 337840 | 0.532 | 1.01 | 7227.5 | 0.7152 | TruStrain™ | 69.5
3 | 304 | 490470 | 162110 | 0.331 | 1.01 | 5191.5 | 0.51373 | TruStrain™ | 48.3
4 | 211 | 405210 | 97106 | 0.24 | 1.01 | 4187.8 | 0.41441 | TruStrain™ | 33.6
5 | 147 | 357610 | 67698 | 0.189 | 1.01 | 3658 | 0.36198 | TruStrain™ | 23.4
6 | 102 | 331130 | 53347 | 0.161 | 1.01 | 3371.1 | 0.33359 | TruStrain™ | 16.2
7 | 70.9 | 315430 | 40378 | 0.128 | 1.01 | 3196 | 0.31627 | TruStrain™ | 11.3
8 | 49.3 | 306190 | 31616 | 0.103 | 1.01 | 3093.7 | 0.30614 | TruStrain™ | 7.85
9 | 34.3 | 300410 | 25152 | 0.084 | 1.01 | 3029.8 | 0.29982 | TruStrain™ | 5.46
10 | 23.8 | 296670 | 20205 | 0.068 | 1.01 | 2988.6 | 0.29574 | TruStrain™ | 3.79
11 | 16.6 | 295500 | 16694 | 0.056 | 1 | 2974.3 | 0.29432 | TruStrain™ | 2.64
12 | 11.5 | 294490 | 13574 | 0.046 | 1.01 | 2963.1 | 0.29322 | TruStrain™ | 1.83
13 | 8.01 | 293700 | 11144 | 0.038 | 1.01 | 2954 | 0.29232 | TruStrain™ | 1.27
14 | 5.57 | 292870 | 9277.4 | 0.032 | 1.01 | 2945 | 0.29143 | TruStrain™ | 0.886
15 | 3.87 | 292240 | 7821 | 0.027 | 1.01 | 2938.2 | 0.29075 | TruStrain™ | 0.616
16 | 2.69 | 291660 | 6694.9 | 0.023 | 1.01 | 2932.1 | 0.29015 | TruStrain™ | 0.428
17 | 1.87 | 291160 | 5835.6 | 0.02 | 1.01 | 2927 | 0.28964 | TruStrain™ | 0.298
18 | 1.3 | 290970 | 5103.5 | 0.018 | 1.01 | 2925 | 0.28944 | TruStrain™ | 0.207
19 | 0.904 | 290660 | 4647.7 | 0.016 | 1.01 | 2921.5 | 0.2891 | TruStrain™ | 0.144
20 | 0.628 | 290840 | 4192.8 | 0.014 | 1.01 | 2923.6 | 0.2893 | TruStrain™ | 0.1
Point No. | Angular Frequency | Storage Modulus | Loss Modulus | Loss Factor | Shear Strain | Shear Stress | Torque | Status | Frequency
| [rad/s] | [Pa] | [Pa] | [1] | [%] | [Pa] | [mN·m] |  | [Hz]
1 | 628 | 671980 | 1754400 | 2.611 | 1 | 18865 | 1.8668 | TruStrain™ | 100
2 | 437 | 575630 | 611890 | 1.063 | 1.01 | 8443.1 | 0.83549 | TruStrain™ | 69.5
3 | 304 | 459670 | 248160 | 0.54 | 1.01 | 5250.1 | 0.51953 | TruStrain™ | 48.3
4 | 211 | 386840 | 120330 | 0.311 | 1.01 | 4071.6 | 0.40291 | TruStrain™ | 33.6
5 | 147 | 345360 | 70164 | 0.203 | 1.01 | 3541.9 | 0.3505 | TruStrain™ | 23.4
6 | 102 | 322510 | 46832 | 0.145 | 1.01 | 3275.4 | 0.32412 | TruStrain™ | 16.2
7 | 70.9 | 308140 | 34391 | 0.112 | 1.01 | 3116.1 | 0.30836 | TruStrain™ | 11.3
8 | 49.3 | 299580 | 26196 | 0.087 | 1.01 | 3022.4 | 0.29909 | TruStrain™ | 7.85
9 | 34.3 | 294300 | 20329 | 0.069 | 1.01 | 2965 | 0.2934 | TruStrain™ | 5.46
10 | 23.8 | 290940 | 15846 | 0.054 | 1.01 | 2928.5 | 0.28979 | TruStrain™ | 3.79
11 | 16.6 | 288660 | 12373 | 0.043 | 1.01 | 2904.1 | 0.28737 | TruStrain™ | 2.64
12 | 11.5 | 287080 | 9657 | 0.034 | 1.01 | 2887 | 0.28568 | TruStrain™ | 1.83
13 | 8.01 | 285970 | 7532.1 | 0.026 | 1.01 | 2875.1 | 0.28451 | TruStrain™ | 1.27
14 | 5.57 | 285140 | 5904.7 | 0.021 | 1.01 | 2866.4 | 0.28365 | TruStrain™ | 0.886
15 | 3.87 | 284560 | 4644.7 | 0.016 | 1.01 | 2860.4 | 0.28305 | TruStrain™ | 0.616
16 | 2.69 | 284130 | 3689.2 | 0.013 | 1.01 | 2855.9 | 0.2826 | TruStrain™ | 0.428
17 | 1.87 | 283780 | 2949.8 | 0.01 | 1.01 | 2852.3 | 0.28225 | TruStrain™ | 0.298
18 | 1.3 | 283490 | 2390.6 | 0.008 | 1.01 | 2849.4 | 0.28197 | TruStrain™ | 0.207
19 | 0.904 | 283230 | 1952.5 | 0.007 | 1.01 | 2846.7 | 0.2817 | TruStrain™ | 0.144
20 | 0.628 | 283010 | 1626.9 | 0.006 | 1.01 | 2844.4 | 0.28147 | TruStrain™ | 0.1

## E2
Point No. | Angular Frequency | Storage Modulus | Loss Modulus | Loss Factor | Shear Strain | Shear Stress | Torque | Status | Frequency
| [rad/s] | [Pa] | [Pa] | [1] | [%] | [Pa] | [mN·m] |  | [Hz] | G' AVG | G' STD | G'' AVG | G'' STD
1 | 628 | 824100 | 1461800 | 1.774 | 1 | 16849 | 1.6673 | TruStrain™ | 100 | 689273.3 | 102896 | 1546733.3 | 62851.91
2 | 437 | 623000 | 504920 | 0.81 | 1 | 8059.3 | 0.79751 | TruStrain™ | 69.5 | 574643.3 | 38408.38 | 536133.3 | 22373.56
3 | 304 | 472040 | 206870 | 0.438 | 1.01 | 5179.9 | 0.51259 | TruStrain™ | 48.3 | 457390 | 18231.98 | 218040 | 8564.255
4 | 211 | 388640 | 103300 | 0.266 | 1.01 | 4041.6 | 0.39994 | TruStrain™ | 33.6 | 385946.7 | 14916.99 | 106710 | 3754.704
5 | 147 | 341960 | 61246 | 0.179 | 1 | 3491.3 | 0.34549 | TruStrain™ | 23.4 | 344990 | 15050.26 | 62317.33 | 2210.996
6 | 102 | 316940 | 41474 | 0.131 | 1.01 | 3212.5 | 0.3179 | TruStrain™ | 16.2 | 322620 | 15732.63 | 41821.33 | 1387.902
7 | 70.9 | 302190 | 30685 | 0.102 | 1.01 | 3052.7 | 0.30208 | TruStrain™ | 11.3 | 309156.7 | 15709.74 | 30818.33 | 927.4457
8 | 49.3 | 293890 | 23411 | 0.08 | 1.01 | 2963 | 0.2932 | TruStrain™ | 7.85 | 302546.7 | 14660.21 | 23542.33 | 551.6595
9 | 34.3 | 288860 | 18287 | 0.063 | 1.01 | 2909.1 | 0.28787 | TruStrain™ | 5.46 | 298100 | 14424.42 | 18267.33 | 284.8887
10 | 23.8 | 285870 | 14319 | 0.05 | 1.01 | 2876.7 | 0.28467 | TruStrain™ | 3.79 | 295220 | 14231.56 | 14237.33 | 125.5238
11 | 16.6 | 283810 | 11245 | 0.04 | 1.01 | 2854.8 | 0.2825 | TruStrain™ | 2.64 | 293283.3 | 14139.08 | 11141.67 | 75.86538
12 | 11.5 | 282440 | 8888.2 | 0.031 | 1.01 | 2840.3 | 0.28106 | TruStrain™ | 1.83 | 291996.7 | 14091.8 | 8735.9 | 168.9591
13 | 8.01 | 281510 | 7073.6 | 0.025 | 1.01 | 2830.2 | 0.28007 | TruStrain™ | 1.27 | 291120 | 14038.43 | 6877.3 | 251.1515
14 | 5.57 | 280860 | 5678.9 | 0.02 | 1.01 | 2823.3 | 0.27939 | TruStrain™ | 0.886 | 290546.7 | 13968.58 | 5448.033 | 309.7486
15 | 3.87 | 280360 | 4597.3 | 0.016 | 1.01 | 2818.2 | 0.27887 | TruStrain™ | 0.616 | 290160 | 13972.58 | 4349.5 | 352.4239
16 | 2.69 | 280020 | 3787.4 | 0.014 | 1.01 | 2814.6 | 0.27852 | TruStrain™ | 0.428 | 289826.7 | 13967.83 | 3518.233 | 382.995
17 | 1.87 | 279740 | 3180.4 | 0.011 | 1.01 | 2811.7 | 0.27824 | TruStrain™ | 0.298 | 289563.3 | 13991.4 | 2889.8 | 406.9466
18 | 1.3 | 279510 | 2712.3 | 0.01 | 1.01 | 2809.4 | 0.27801 | TruStrain™ | 0.207 | 289353.3 | 14019.69 | 2419.8 | 427.0915
19 | 0.904 | 279290 | 2372.1 | 0.008 | 1.01 | 2807.2 | 0.27779 | TruStrain™ | 0.144 | 289186.7 | 14073.85 | 2055 | 431.4483
20 | 0.628 | 279000 | 2099.1 | 0.008 | 1.01 | 2804.2 | 0.27749 | TruStrain™ | 0.1 | 289040 | 14128.05 | 1789.567 | 434.286
Point No. | Angular Frequency | Storage Modulus | Loss Modulus | Loss Factor | Shear Strain | Shear Stress | Torque | Status | Frequency
| [rad/s] | [Pa] | [Pa] | [1] | [%] | [Pa] | [mN·m] |  | [Hz]
1 | 628 | 574450 | 1611900 | 2.806 | 1 | 17184 | 1.7005 | TruStrain™ | 100
2 | 437 | 529040 | 547250 | 1.034 | 1 | 7649.5 | 0.75697 | TruStrain™ | 69.5
3 | 304 | 431690 | 219570 | 0.509 | 1.01 | 4867.5 | 0.48167 | TruStrain™ | 48.3
4 | 211 | 366480 | 104890 | 0.286 | 1.01 | 3831.1 | 0.37911 | TruStrain™ | 33.6
5 | 147 | 328260 | 60309 | 0.184 | 1.01 | 3354.3 | 0.33192 | TruStrain™ | 23.4
6 | 102 | 306830 | 40322 | 0.131 | 1.01 | 3110.2 | 0.30777 | TruStrain™ | 16.2
7 | 70.9 | 294370 | 29755 | 0.101 | 1 | 2972.7 | 0.29417 | TruStrain™ | 11.3
8 | 49.3 | 290560 | 22942 | 0.079 | 1.01 | 2929.4 | 0.28988 | TruStrain™ | 7.85
9 | 34.3 | 286970 | 17909 | 0.062 | 1.01 | 2889.8 | 0.28596 | TruStrain™ | 5.46
10 | 23.8 | 284460 | 14060 | 0.049 | 1.01 | 2862.5 | 0.28326 | TruStrain™ | 3.79
11 | 16.6 | 282770 | 11115 | 0.039 | 1.01 | 2844 | 0.28143 | TruStrain™ | 2.64
12 | 11.5 | 281630 | 8819.2 | 0.031 | 1.01 | 2832.1 | 0.28026 | TruStrain™ | 1.83
13 | 8.01 | 280880 | 7035.5 | 0.025 | 1.01 | 2823.9 | 0.27944 | TruStrain™ | 1.27
14 | 5.57 | 280480 | 5655 | 0.02 | 1.01 | 2819.6 | 0.27901 | TruStrain™ | 0.886
15 | 3.87 | 280200 | 4600.1 | 0.016 | 1.01 | 2816.5 | 0.27871 | TruStrain™ | 0.616
16 | 2.69 | 279880 | 3790.7 | 0.014 | 1.01 | 2813.2 | 0.27838 | TruStrain™ | 0.428
17 | 1.87 | 279600 | 3174.7 | 0.011 | 1.01 | 2810.3 | 0.2781 | TruStrain™ | 0.298
18 | 1.3 | 279370 | 2731.2 | 0.01 | 1.01 | 2808.1 | 0.27787 | TruStrain™ | 0.207
19 | 0.904 | 279180 | 2347.9 | 0.008 | 1.01 | 2806 | 0.27767 | TruStrain™ | 0.144
20 | 0.628 | 279100 | 2094.2 | 0.008 | 1 | 2804.7 | 0.27754 | TruStrain™ | 0.1
Point No. | Angular Frequency | Storage Modulus | Loss Modulus | Loss Factor | Shear Strain | Shear Stress | Torque | Status | Frequency
| [rad/s] | [Pa] | [Pa] | [1] | [%] | [Pa] | [mN·m] |  | [Hz]
1 | 628 | 669270 | 1566500 | 2.341 | 1 | 17106 | 1.6927 | TruStrain™ | 100
2 | 437 | 571890 | 556230 | 0.973 | 1.01 | 8017.9 | 0.79342 | TruStrain™ | 69.5
3 | 304 | 468440 | 227680 | 0.486 | 1 | 5233.4 | 0.51787 | TruStrain™ | 48.3
4 | 211 | 402720 | 111940 | 0.278 | 1.01 | 4201 | 0.41572 | TruStrain™ | 33.6
5 | 147 | 364750 | 65397 | 0.179 | 1.01 | 3724.4 | 0.36855 | TruStrain™ | 23.4
6 | 102 | 344090 | 43668 | 0.127 | 1.01 | 3486.3 | 0.34499 | TruStrain™ | 16.2
7 | 70.9 | 330910 | 32015 | 0.097 | 1.01 | 3341.4 | 0.33065 | TruStrain™ | 11.3
8 | 49.3 | 323190 | 24274 | 0.075 | 1.01 | 3257.4 | 0.32234 | TruStrain™ | 7.85
9 | 34.3 | 318470 | 18606 | 0.058 | 1.01 | 3206.2 | 0.31727 | TruStrain™ | 5.46
10 | 23.8 | 315330 | 14333 | 0.045 | 1.01 | 3172.4 | 0.31393 | TruStrain™ | 3.79
11 | 16.6 | 313270 | 11065 | 0.035 | 1.01 | 3150.3 | 0.31174 | TruStrain™ | 2.64
12 | 11.5 | 311920 | 8500.3 | 0.027 | 1.01 | 3136.3 | 0.31035 | TruStrain™ | 1.83
13 | 8.01 | 310970 | 6522.8 | 0.021 | 1.01 | 3126.1 | 0.30934 | TruStrain™ | 1.27
14 | 5.57 | 310300 | 5010.2 | 0.016 | 1.01 | 3119 | 0.30865 | TruStrain™ | 0.886
15 | 3.87 | 309920 | 3851.1 | 0.012 | 1.01 | 3115 | 0.30825 | TruStrain™ | 0.616
16 | 2.69 | 309580 | 2976.6 | 0.01 | 1.01 | 3111.6 | 0.30791 | TruStrain™ | 0.428
17 | 1.87 | 309350 | 2314.3 | 0.007 | 1.01 | 3109.3 | 0.30768 | TruStrain™ | 0.298
18 | 1.3 | 309180 | 1815.9 | 0.006 | 1.01 | 3107.6 | 0.30752 | TruStrain™ | 0.207
19 | 0.904 | 309090 | 1445 | 0.005 | 1.01 | 3106.6 | 0.30742 | TruStrain™ | 0.144
20 | 0.628 | 309020 | 1175.4 | 0.004 | 1.01 | 3105.8 | 0.30733 | TruStrain™ | 0.1