## Sheet1
YL-7-26
P2 | Sonication time (min) |  | Mn | Mw | PDI | dn/dc | Scisssion cycle
|  | 0 | 83.5 | 130.2 | 1.56 | 0.109 | 0
|  | 60 | 43.8 | 53.7 | 1.224 | 0.1198 | 0.9308453
|  | 60 aft. 48 h | 42.5 | 54.2 | 1.274 | 0.119
YL-8-76 | [8 empty] | RO%
P2 | Sonication time (min) |  | Mn | Mw | PDI | dn/dc | Scisssion cycle |  | gDCC | BCOE
|  | 0 | 128.4 | 178.2 | 1.39 | 0.114 | 0 |  | 0 | 0
|  | 5 | 108.2 | 144.3 | 1.33 | 0.117 | 0.2469447 |  | 11.14318 | 9.583134
|  | 10 | 95 | 125.6 | 1.32 | 0.118 | 0.4346458 |  | 22.02255 | 18.26299
|  | 20 | 81.1 | 102.5 | 1.26 | 0.121 | 0.6628714 |  | 34.40209 | 28.52916
|  | 30 | 67.1 | 87.2 | 1.3 | 0.122 | 0.9362605 |  | 43.14622 | 34.45534
|  | 45 | 59.5 | 74 | 1.24 | 0.123 | 1.109684 |  | 51.11168 | 42.38619
|  | 60 | 51 | 63.8 | 1.24 | 0.126 | 1.332076 |  | 59.63029 | 47.61905
YL-8-78 | After sonication
Deprotected | Sonication time (min) |  | Mn | Mw | PDI | dn/dc | Scisssion cycle
|  | 0 | 119.8 | 194.3 | 1.62 | 0.124 | 0
|  | 5 | 105.1 | 151.2 | 1.44 | 0.113 | 0.1888652
|  | 10 | 74.3 | 113.9 | 1.53 | 0.114 | 0.6891938
|  | 20 | 50.4 | 81.6 | 1.62 | 0.117 | 1.249132
|  | 30 | 38.6 | 64.3 | 1.67 | 0.117 | 1.633955
|  | 45 | 24.9 | 49 | 1.97 | 0.121 | 2.26641
|  | 60 | 21.7 | 43.8 | 2.02 |  | 2.464861
| After 17d at r.t. | [9 empty] | Calculated HW peak
| Sonication time (min) |  | Mn | Mw | PDI | dn/dc | high MW peak | oligmer |  | chain scission | # of chains | ∑Mn | Mn
|  | 0 | 119.8 | 194.3 | 1.62 | 0.124 | 119.8 | / |  | 0 | 1 | 120 | 120
|  | 5 | 28 | 112.2 | 4 | 0.117 | 90.9 | 3.1 |  | 0.1866913 | 1.186691 | 111.2628 | 93.75888
|  | 10 | 19 | 82.8 | 4.37 | 0.117 | 76.4 | 3.9 |  | 0.3515789 | 1.351579 | 103.5461 | 76.61121
|  | 20 | 7.4 | 55 | 7.73 | 0.117 | 57.7 | 2.2 |  | 0.5832306 | 1.583231 | 92.70481 | 58.55421
|  | 30 | 6.2 | 41.4 | 6.66 | 0.118 | 48.6 | 2.3 |  | 0.9135618 | 1.913562 | 77.24531 | 40.36729
|  | 45 | 5.9 | 30.2 | 5.1 | 0.118 | 41 | 2.6 |  | 1.157983 | 2 | 67.41782 | 33.70891
|  | 60 | 4.4 | 22.6 | 5.08 | 0.122 | 35.1 | 2 |  | 1.517647 | 2 | 54.25412 | 27.12706