## E2
Sample | critical strain (%) | intergration_1 (J/m^3) | intergration_2 (J/m^3) | intergration_3 (J/m^3) | initial height (mm) | Fracture energy (J/m^2) | two points linear estimation | x | y
2 | 13.6106 | 11133.59 | 10941.49 | 9974.846 | 2.173 | 23.21483 |  | 13.1076 | 1035070
3 | 11.9658 | 8674.083 | 8506.949 | 7743.889 | 2.34 | 19.44144 |  | 13.6719 | 1122900
4 | 13.0748 | 10301.55 | 10119.5 | 9218.851 | 2.214 | 21.87425 | Estimated target point | 13.6106 | 1113359.0
5 | 9.67594 | 5720.806 | 5594.109 | 5076.205 | 2.191 | 11.97098 |  | Energy density (J/m^3) | 11133.59
6 | 13.6106 | 11133.59 | 10941.49 | 9974.846 | 2.116 | 22.60588
[5 empty] | Fracture energy AVG | 19.82148
[5 empty] | Fracture energy STD | 4.129319

## E1
Sample | critical strain (%) | intergration_1 (J/m^3) | intergration_2 (J/m^3) | intergration_3 (J/m^3) | initial height (mm) | Fracture energy (J/m^2) | two points linear estimation | x | y
1 | 34.7488 | 62338.51 | 63536.76 | 62895.34 | 2.449 | 154.0997 |  | 34.1196 | 6145710
2 | 32.969 | 56672.73 | 57730.54 | 57116.22 | 2.196 | 125.5523 |  | 34.7093 | 6340470
3 | 33.6195 | 58721.1 | 59825.75 | 59203.25 | 2.214 | 131.1796 | Estimated target point | 34.2552 | 6190494.6
4 | 36.4981 | 68092.41 | 69460.97 | 68795.53 | 2.096 | 144.1691 |  | Energy density (J/m^3) | 61904.95
5 | 34.2552 | 57808.06 | 60747.08 | 61904.95 | 2.061 | 123.9761
[5 empty] | Fracture energy AVG | 135.7954
[5 empty] | Fracture energy STD | 11.58527